## Sheet1
NPs | coresize | hydrosize | surfcharge | surfarea | Ec | Expotime | dosage | e | NOxygen | class
Al2O3 | 39.7 | 267 | 36.3 | 64.7 | -1.51 | 24 | 0.001 | 1.61 | 3 | non Toxic
Al2O3 | 39.7 | 267 | 36.3 | 64.7 | -1.51 | 24 | 0.01 | 1.61 | 3 | non Toxic
Al2O3 | 39.7 | 267 | 36.3 | 64.7 | -1.51 | 24 | 0.1 | 1.61 | 3 | non Toxic
Al2O3 | 39.7 | 267 | 36.3 | 64.7 | -1.51 | 24 | 1 | 1.61 | 3 | non Toxic
Al2O3 | 39.7 | 267 | 36.3 | 64.7 | -1.51 | 24 | 5 | 1.61 | 3 | non Toxic
Al2O3 | 39.7 | 267 | 36.3 | 64.7 | -1.51 | 24 | 10 | 1.61 | 3 | non Toxic
Al2O3 | 39.7 | 267 | 36.3 | 64.7 | -1.51 | 24 | 20 | 1.61 | 3 | non Toxic
Al2O3 | 39.7 | 267 | 36.3 | 64.7 | -1.51 | 24 | 50 | 1.61 | 3 | non Toxic
Al2O3 | 39.7 | 267 | 36.3 | 64.7 | -1.51 | 24 | 100 | 1.61 | 3 | non Toxic
Al2O3 | 39.7 | 267 | 36.3 | 64.7 | -1.51 | 12 | 0.001 | 1.61 | 3 | non Toxic
Al2O3 | 39.7 | 267 | 36.3 | 64.7 | -1.51 | 12 | 0.01 | 1.61 | 3 | non Toxic
Al2O3 | 39.7 | 267 | 36.3 | 64.7 | -1.51 | 12 | 0.1 | 1.61 | 3 | non Toxic
Al2O3 | 39.7 | 267 | 36.3 | 64.7 | -1.51 | 12 | 1 | 1.61 | 3 | non Toxic
Al2O3 | 39.7 | 267 | 36.3 | 64.7 | -1.51 | 12 | 5 | 1.61 | 3 | non Toxic
Al2O3 | 39.7 | 267 | 36.3 | 64.7 | -1.51 | 12 | 10 | 1.61 | 3 | non Toxic
Al2O3 | 39.7 | 267 | 36.3 | 64.7 | -1.51 | 12 | 20 | 1.61 | 3 | non Toxic
Al2O3 | 39.7 | 267 | 36.3 | 64.7 | -1.51 | 12 | 50 | 1.61 | 3 | non Toxic
Al2O3 | 39.7 | 267 | 36.3 | 64.7 | -1.51 | 12 | 100 | 1.61 | 3 | non Toxic
CuO | 46.3 | 239 | 42.8 | 24.1 | -5.17 | 24 | 0.001 | 1.9 | 1 | non Toxic
CuO | 46.3 | 239 | 42.8 | 24.1 | -5.17 | 24 | 0.01 | 1.9 | 1 | non Toxic
CuO | 46.3 | 239 | 42.8 | 24.1 | -5.17 | 24 | 0.1 | 1.9 | 1 | non Toxic
CuO | 46.3 | 239 | 42.8 | 24.1 | -5.17 | 24 | 1 | 1.9 | 1 | non Toxic
CuO | 46.3 | 239 | 42.8 | 24.1 | -5.17 | 24 | 5 | 1.9 | 1 | non Toxic
CuO | 46.3 | 239 | 42.8 | 24.1 | -5.17 | 24 | 10 | 1.9 | 1 | Toxic
CuO | 46.3 | 239 | 42.8 | 24.1 | -5.17 | 24 | 20 | 1.9 | 1 | Toxic
CuO | 46.3 | 239 | 42.8 | 24.1 | -5.17 | 24 | 50 | 1.9 | 1 | Toxic
CuO | 46.3 | 239 | 42.8 | 24.1 | -5.17 | 24 | 100 | 1.9 | 1 | Toxic
CuO | 46.3 | 239 | 42.8 | 24.1 | -5.17 | 12 | 0.001 | 1.9 | 1 | non Toxic
CuO | 46.3 | 239 | 42.8 | 24.1 | -5.17 | 12 | 0.01 | 1.9 | 1 | non Toxic
CuO | 46.3 | 239 | 42.8 | 24.1 | -5.17 | 12 | 0.1 | 1.9 | 1 | non Toxic
CuO | 46.3 | 239 | 42.8 | 24.1 | -5.17 | 12 | 1 | 1.9 | 1 | non Toxic
CuO | 46.3 | 239 | 42.8 | 24.1 | -5.17 | 12 | 5 | 1.9 | 1 | non Toxic
CuO | 46.3 | 239 | 42.8 | 24.1 | -5.17 | 12 | 10 | 1.9 | 1 | non Toxic
CuO | 46.3 | 239 | 42.8 | 24.1 | -5.17 | 12 | 20 | 1.9 | 1 | Toxic
CuO | 46.3 | 239 | 42.8 | 24.1 | -5.17 | 12 | 50 | 1.9 | 1 | Toxic
CuO | 46.3 | 239 | 42.8 | 24.1 | -5.17 | 12 | 100 | 1.9 | 1 | Toxic
Fe2O3 | 42.5 | 957 | -8.2 | 82.8 | -4.99 | 24 | 0.001 | 1.83 | 3 | non Toxic
Fe2O3 | 42.5 | 957 | -8.2 | 82.8 | -4.99 | 24 | 0.01 | 1.83 | 3 | non Toxic
Fe2O3 | 42.5 | 957 | -8.2 | 82.8 | -4.99 | 24 | 0.1 | 1.83 | 3 | non Toxic
Fe2O3 | 42.5 | 957 | -8.2 | 82.8 | -4.99 | 24 | 1 | 1.83 | 3 | non Toxic
Fe2O3 | 42.5 | 957 | -8.2 | 82.8 | -4.99 | 24 | 5 | 1.83 | 3 | non Toxic
Fe2O3 | 42.5 | 957 | -8.2 | 82.8 | -4.99 | 24 | 10 | 1.83 | 3 | non Toxic
Fe2O3 | 42.5 | 957 | -8.2 | 82.8 | -4.99 | 24 | 20 | 1.83 | 3 | non Toxic
Fe2O3 | 42.5 | 957 | -8.2 | 82.8 | -4.99 | 24 | 50 | 1.83 | 3 | non Toxic
Fe2O3 | 42.5 | 957 | -8.2 | 82.8 | -4.99 | 24 | 100 | 1.83 | 3 | non Toxic
Fe2O3 | 42.5 | 957 | -8.2 | 82.8 | -4.99 | 12 | 0.001 | 1.83 | 3 | non Toxic
Fe2O3 | 42.5 | 957 | -8.2 | 82.8 | -4.99 | 12 | 0.01 | 1.83 | 3 | non Toxic
Fe2O3 | 42.5 | 957 | -8.2 | 82.8 | -4.99 | 12 | 0.1 | 1.83 | 3 | non Toxic
Fe2O3 | 42.5 | 957 | -8.2 | 82.8 | -4.99 | 12 | 1 | 1.83 | 3 | non Toxic
Fe2O3 | 42.5 | 957 | -8.2 | 82.8 | -4.99 | 12 | 5 | 1.83 | 3 | non Toxic
Fe2O3 | 42.5 | 957 | -8.2 | 82.8 | -4.99 | 12 | 10 | 1.83 | 3 | non Toxic
Fe2O3 | 42.5 | 957 | -8.2 | 82.8 | -4.99 | 12 | 20 | 1.83 | 3 | non Toxic
Fe2O3 | 42.5 | 957 | -8.2 | 82.8 | -4.99 | 12 | 50 | 1.83 | 3 | non Toxic
Fe2O3 | 42.5 | 957 | -8.2 | 82.8 | -4.99 | 12 | 100 | 1.83 | 3 | non Toxic
TiO2 | 25 | 504.5 | -10.7 | 210 | -4.16 | 24 | 1e-05 | 1.54 | 2 | non Toxic
TiO2 | 25 | 504.5 | -10.7 | 210 | -4.16 | 24 | 20 | 1.54 | 2 | non Toxic
TiO2 | 25 | 504.5 | -10.7 | 210 | -4.16 | 24 | 40 | 1.54 | 2 | non Toxic
TiO2 | 25 | 504.5 | -10.7 | 210 | -4.16 | 24 | 60 | 1.54 | 2 | non Toxic
TiO2 | 25 | 504.5 | -10.7 | 210 | -4.16 | 24 | 80 | 1.54 | 2 | non Toxic
TiO2 | 25 | 504.5 | -10.7 | 210 | -4.16 | 24 | 100 | 1.54 | 2 | non Toxic
TiO2 | 25 | 504.5 | -10.7 | 210 | -4.16 | 24 | 120 | 1.54 | 2 | non Toxic
TiO2 | 25 | 504.5 | -10.7 | 210 | -4.16 | 24 | 150 | 1.54 | 2 | non Toxic
TiO2 | 25 | 504.5 | -10.7 | 210 | -4.16 | 6 | 1e-05 | 1.54 | 2 | non Toxic
TiO2 | 25 | 504.5 | -10.7 | 210 | -4.16 | 6 | 20 | 1.54 | 2 | non Toxic
TiO2 | 25 | 504.5 | -10.7 | 210 | -4.16 | 6 | 40 | 1.54 | 2 | non Toxic
TiO2 | 25 | 504.5 | -10.7 | 210 | -4.16 | 6 | 60 | 1.54 | 2 | non Toxic
TiO2 | 25 | 504.5 | -10.7 | 210 | -4.16 | 6 | 80 | 1.54 | 2 | non Toxic
TiO2 | 25 | 504.5 | -10.7 | 210 | -4.16 | 6 | 100 | 1.54 | 2 | non Toxic
TiO2 | 25 | 504.5 | -10.7 | 210 | -4.16 | 6 | 120 | 1.54 | 2 | non Toxic
TiO2 | 25 | 504.5 | -10.7 | 210 | -4.16 | 6 | 150 | 1.54 | 2 | non Toxic
TiO2 | 25 | 504.5 | -10.7 | 210 | -4.16 | 3 | 1e-05 | 1.54 | 2 | non Toxic
TiO2 | 25 | 504.5 | -10.7 | 210 | -4.16 | 3 | 20 | 1.54 | 2 | non Toxic
TiO2 | 25 | 504.5 | -10.7 | 210 | -4.16 | 3 | 40 | 1.54 | 2 | non Toxic
TiO2 | 25 | 504.5 | -10.7 | 210 | -4.16 | 3 | 60 | 1.54 | 2 | non Toxic
TiO2 | 25 | 504.5 | -10.7 | 210 | -4.16 | 3 | 80 | 1.54 | 2 | non Toxic
TiO2 | 25 | 504.5 | -10.7 | 210 | -4.16 | 3 | 100 | 1.54 | 2 | non Toxic
TiO2 | 25 | 504.5 | -10.7 | 210 | -4.16 | 3 | 120 | 1.54 | 2 | non Toxic
TiO2 | 25 | 504.5 | -10.7 | 210 | -4.16 | 3 | 150 | 1.54 | 2 | non Toxic
TiO2 | 25 | 504.5 | -10.7 | 210 | -4.16 | 24 | 1e-05 | 1.54 | 2 | non Toxic
TiO2 | 25 | 504.5 | -10.7 | 210 | -4.16 | 24 | 20 | 1.54 | 2 | non Toxic
TiO2 | 25 | 504.5 | -10.7 | 210 | -4.16 | 24 | 40 | 1.54 | 2 | non Toxic
TiO2 | 25 | 504.5 | -10.7 | 210 | -4.16 | 24 | 60 | 1.54 | 2 | non Toxic
TiO2 | 25 | 504.5 | -10.7 | 210 | -4.16 | 24 | 80 | 1.54 | 2 | non Toxic
TiO2 | 25 | 504.5 | -10.7 | 210 | -4.16 | 24 | 100 | 1.54 | 2 | non Toxic
TiO2 | 25 | 504.5 | -10.7 | 210 | -4.16 | 24 | 120 | 1.54 | 2 | non Toxic
TiO2 | 25 | 504.5 | -10.7 | 210 | -4.16 | 24 | 150 | 1.54 | 2 | non Toxic
TiO2 | 25 | 504.5 | -10.7 | 210 | -4.16 | 6 | 1e-05 | 1.54 | 2 | non Toxic
TiO2 | 25 | 504.5 | -10.7 | 210 | -4.16 | 6 | 20 | 1.54 | 2 | non Toxic
TiO2 | 25 | 504.5 | -10.7 | 210 | -4.16 | 6 | 40 | 1.54 | 2 | non Toxic
TiO2 | 25 | 504.5 | -10.7 | 210 | -4.16 | 6 | 60 | 1.54 | 2 | non Toxic
TiO2 | 25 | 504.5 | -10.7 | 210 | -4.16 | 6 | 80 | 1.54 | 2 | non Toxic
TiO2 | 25 | 504.5 | -10.7 | 210 | -4.16 | 6 | 100 | 1.54 | 2 | non Toxic
TiO2 | 25 | 504.5 | -10.7 | 210 | -4.16 | 6 | 120 | 1.54 | 2 | non Toxic
TiO2 | 25 | 504.5 | -10.7 | 210 | -4.16 | 6 | 150 | 1.54 | 2 | non Toxic
TiO2 | 25 | 504.5 | -10.7 | 210 | -4.16 | 3 | 1e-05 | 1.54 | 2 | non Toxic
TiO2 | 25 | 504.5 | -10.7 | 210 | -4.16 | 3 | 20 | 1.54 | 2 | non Toxic
TiO2 | 25 | 504.5 | -10.7 | 210 | -4.16 | 3 | 40 | 1.54 | 2 | non Toxic
TiO2 | 25 | 504.5 | -10.7 | 210 | -4.16 | 3 | 60 | 1.54 | 2 | non Toxic
TiO2 | 25 | 504.5 | -10.7 | 210 | -4.16 | 3 | 80 | 1.54 | 2 | non Toxic
TiO2 | 25 | 504.5 | -10.7 | 210 | -4.16 | 3 | 100 | 1.54 | 2 | non Toxic
TiO2 | 25 | 504.5 | -10.7 | 210 | -4.16 | 3 | 120 | 1.54 | 2 | non Toxic
TiO2 | 25 | 504.5 | -10.7 | 210 | -4.16 | 3 | 150 | 1.54 | 2 | non Toxic
TiO2 | 25 | 228.3 | -10.7 | 40 | -4.16 | 24 | 1e-05 | 1.54 | 2 | non Toxic
TiO2 | 25 | 228.3 | -10.7 | 40 | -4.16 | 24 | 20 | 1.54 | 2 | non Toxic
TiO2 | 25 | 228.3 | -10.7 | 40 | -4.16 | 24 | 40 | 1.54 | 2 | non Toxic
TiO2 | 25 | 228.3 | -10.7 | 40 | -4.16 | 24 | 60 | 1.54 | 2 | non Toxic
TiO2 | 25 | 228.3 | -10.7 | 40 | -4.16 | 24 | 80 | 1.54 | 2 | non Toxic
TiO2 | 25 | 228.3 | -10.7 | 40 | -4.16 | 24 | 100 | 1.54 | 2 | non Toxic
TiO2 | 25 | 228.3 | -10.7 | 40 | -4.16 | 24 | 120 | 1.54 | 2 | non Toxic
TiO2 | 25 | 228.3 | -10.7 | 40 | -4.16 | 24 | 150 | 1.54 | 2 | non Toxic
TiO2 | 25 | 228.3 | -10.7 | 40 | -4.16 | 6 | 1e-05 | 1.54 | 2 | non Toxic
TiO2 | 25 | 228.3 | -10.7 | 40 | -4.16 | 6 | 20 | 1.54 | 2 | non Toxic
TiO2 | 25 | 228.3 | -10.7 | 40 | -4.16 | 6 | 40 | 1.54 | 2 | non Toxic
TiO2 | 25 | 228.3 | -10.7 | 40 | -4.16 | 6 | 60 | 1.54 | 2 | non Toxic
TiO2 | 25 | 228.3 | -10.7 | 40 | -4.16 | 6 | 80 | 1.54 | 2 | non Toxic
TiO2 | 25 | 228.3 | -10.7 | 40 | -4.16 | 6 | 100 | 1.54 | 2 | non Toxic
TiO2 | 25 | 228.3 | -10.7 | 40 | -4.16 | 6 | 120 | 1.54 | 2 | non Toxic
TiO2 | 25 | 228.3 | -10.7 | 40 | -4.16 | 6 | 150 | 1.54 | 2 | non Toxic
TiO2 | 25 | 228.3 | -10.7 | 40 | -4.16 | 3 | 1e-05 | 1.54 | 2 | non Toxic
TiO2 | 25 | 228.3 | -10.7 | 40 | -4.16 | 3 | 20 | 1.54 | 2 | non Toxic
TiO2 | 25 | 228.3 | -10.7 | 40 | -4.16 | 3 | 40 | 1.54 | 2 | non Toxic
TiO2 | 25 | 228.3 | -10.7 | 40 | -4.16 | 3 | 60 | 1.54 | 2 | non Toxic
TiO2 | 25 | 228.3 | -10.7 | 40 | -4.16 | 3 | 80 | 1.54 | 2 | non Toxic
TiO2 | 25 | 228.3 | -10.7 | 40 | -4.16 | 3 | 100 | 1.54 | 2 | non Toxic
TiO2 | 25 | 228.3 | -10.7 | 40 | -4.16 | 3 | 120 | 1.54 | 2 | non Toxic
TiO2 | 25 | 228.3 | -10.7 | 40 | -4.16 | 3 | 150 | 1.54 | 2 | non Toxic
TiO2 | 25 | 228.3 | -10.7 | 40 | -4.16 | 24 | 1e-05 | 1.54 | 2 | non Toxic
TiO2 | 25 | 228.3 | -10.7 | 40 | -4.16 | 24 | 20 | 1.54 | 2 | non Toxic
TiO2 | 25 | 228.3 | -10.7 | 40 | -4.16 | 24 | 40 | 1.54 | 2 | non Toxic
TiO2 | 25 | 228.3 | -10.7 | 40 | -4.16 | 24 | 60 | 1.54 | 2 | non Toxic
TiO2 | 25 | 228.3 | -10.7 | 40 | -4.16 | 24 | 80 | 1.54 | 2 | non Toxic
TiO2 | 25 | 228.3 | -10.7 | 40 | -4.16 | 24 | 100 | 1.54 | 2 | non Toxic
TiO2 | 25 | 228.3 | -10.7 | 40 | -4.16 | 24 | 120 | 1.54 | 2 | non Toxic
TiO2 | 25 | 228.3 | -10.7 | 40 | -4.16 | 24 | 150 | 1.54 | 2 | non Toxic
TiO2 | 25 | 228.3 | -10.7 | 40 | -4.16 | 6 | 1e-05 | 1.54 | 2 | non Toxic
TiO2 | 25 | 228.3 | -10.7 | 40 | -4.16 | 6 | 20 | 1.54 | 2 | non Toxic
TiO2 | 25 | 228.3 | -10.7 | 40 | -4.16 | 6 | 40 | 1.54 | 2 | non Toxic
TiO2 | 25 | 228.3 | -10.7 | 40 | -4.16 | 6 | 60 | 1.54 | 2 | non Toxic
TiO2 | 25 | 228.3 | -10.7 | 40 | -4.16 | 6 | 80 | 1.54 | 2 | non Toxic
TiO2 | 25 | 228.3 | -10.7 | 40 | -4.16 | 6 | 100 | 1.54 | 2 | non Toxic
TiO2 | 25 | 228.3 | -10.7 | 40 | -4.16 | 6 | 120 | 1.54 | 2 | non Toxic
TiO2 | 25 | 228.3 | -10.7 | 40 | -4.16 | 6 | 150 | 1.54 | 2 | non Toxic
TiO2 | 25 | 228.3 | -10.7 | 40 | -4.16 | 3 | 1e-05 | 1.54 | 2 | non Toxic
TiO2 | 25 | 228.3 | -10.7 | 40 | -4.16 | 3 | 20 | 1.54 | 2 | non Toxic
TiO2 | 25 | 228.3 | -10.7 | 40 | -4.16 | 3 | 40 | 1.54 | 2 | non Toxic
TiO2 | 25 | 228.3 | -10.7 | 40 | -4.16 | 3 | 60 | 1.54 | 2 | non Toxic
TiO2 | 25 | 228.3 | -10.7 | 40 | -4.16 | 3 | 80 | 1.54 | 2 | non Toxic
TiO2 | 25 | 228.3 | -10.7 | 40 | -4.16 | 3 | 100 | 1.54 | 2 | non Toxic
TiO2 | 25 | 228.3 | -10.7 | 40 | -4.16 | 3 | 120 | 1.54 | 2 | non Toxic
TiO2 | 25 | 228.3 | -10.7 | 40 | -4.16 | 3 | 150 | 1.54 | 2 | non Toxic
TiO2 | 21 | 74 | -9.42 | 57 | -4.16 | 24 | 1e-05 | 1.54 | 2 | non Toxic
TiO2 | 21 | 74 | -9.42 | 57 | -4.16 | 24 | 150 | 1.54 | 2 | non Toxic
TiO2 | 21 | 74 | -9.42 | 57 | -4.16 | 24 | 1e-05 | 1.54 | 2 | non Toxic
TiO2 | 21 | 74 | -9.42 | 57 | -4.16 | 24 | 150 | 1.54 | 2 | non Toxic
TiO2 | 21 | 74 | -9.42 | 57 | -4.16 | 24 | 1e-05 | 1.54 | 2 | non Toxic
TiO2 | 21 | 74 | -9.42 | 57 | -4.16 | 24 | 150 | 1.54 | 2 | non Toxic
TiO2 | 21 | 74 | -9.42 | 57 | -4.16 | 24 | 1e-05 | 1.54 | 2 | non Toxic
TiO2 | 21 | 74 | -9.42 | 57 | -4.16 | 24 | 150 | 1.54 | 2 | non Toxic
TiO2 | 21 | 74 | -9.42 | 57 | -4.16 | 24 | 1e-05 | 1.54 | 2 | non Toxic
TiO2 | 21 | 74 | -9.42 | 57 | -4.16 | 24 | 150 | 1.54 | 2 | non Toxic
TiO2 | 21 | 74 | -9.42 | 57 | -4.16 | 24 | 1e-05 | 1.54 | 2 | non Toxic
TiO2 | 21 | 74 | -9.42 | 57 | -4.16 | 24 | 150 | 1.54 | 2 | non Toxic
TiO2 | 21 | 133 | -9.42 | 57 | -4.16 | 24 | 1e-05 | 1.54 | 2 | non Toxic
TiO2 | 21 | 133 | -9.42 | 57 | -4.16 | 24 | 150 | 1.54 | 2 | non Toxic
TiO2 | 21 | 133 | -9.42 | 57 | -4.16 | 24 | 1e-05 | 1.54 | 2 | non Toxic
TiO2 | 21 | 133 | -9.42 | 57 | -4.16 | 24 | 150 | 1.54 | 2 | non Toxic
TiO2 | 21 | 327 | -9.42 | 57 | -4.16 | 24 | 1e-05 | 1.54 | 2 | non Toxic
TiO2 | 21 | 327 | -9.42 | 57 | -4.16 | 24 | 1e-05 | 1.54 | 2 | non Toxic
TiO2 | 40 | 322.3 | -25.27 | 50 | -4.16 | 24 | 1e-05 | 1.54 | 2 | non Toxic
TiO2 | 40 | 322.3 | -25.27 | 50 | -4.16 | 24 | 1 | 1.54 | 2 | non Toxic
TiO2 | 40 | 322.3 | -25.27 | 50 | -4.16 | 24 | 5 | 1.54 | 2 | non Toxic
TiO2 | 40 | 322.3 | -25.27 | 50 | -4.16 | 24 | 10 | 1.54 | 2 | non Toxic
TiO2 | 40 | 322.3 | -25.27 | 50 | -4.16 | 12 | 1e-05 | 1.54 | 2 | non Toxic
TiO2 | 40 | 322.3 | -25.27 | 50 | -4.16 | 12 | 1 | 1.54 | 2 | non Toxic
TiO2 | 40 | 322.3 | -25.27 | 50 | -4.16 | 12 | 5 | 1.54 | 2 | non Toxic
TiO2 | 40 | 322.3 | -25.27 | 50 | -4.16 | 12 | 10 | 1.54 | 2 | non Toxic
TiO2 | 40 | 322.3 | -25.27 | 50 | -4.16 | 6 | 1e-05 | 1.54 | 2 | non Toxic
TiO2 | 40 | 322.3 | -25.27 | 50 | -4.16 | 6 | 1 | 1.54 | 2 | non Toxic
TiO2 | 40 | 322.3 | -25.27 | 50 | -4.16 | 6 | 5 | 1.54 | 2 | non Toxic
TiO2 | 40 | 322.3 | -25.27 | 50 | -4.16 | 6 | 10 | 1.54 | 2 | non Toxic
TiO2 | 20 | 707 | -12.1 | 50.4 | -4.16 | 24 | 1e-05 | 1.54 | 2 | non Toxic
TiO2 | 20 | 707 | -12.1 | 50.4 | -4.16 | 24 | 10 | 1.54 | 2 | non Toxic
TiO2 | 20 | 707 | -12.1 | 50.4 | -4.16 | 24 | 30 | 1.54 | 2 | non Toxic
TiO2 | 20 | 707 | -12.1 | 50.4 | -4.16 | 24 | 100 | 1.54 | 2 | non Toxic
TiO2 | 20 | 707 | -12.1 | 50.4 | -4.16 | 24 | 300 | 1.54 | 2 | non Toxic
TiO2 | 10 | 1457 | -11 | 166 | -4.16 | 24 | 1e-05 | 1.54 | 2 | non Toxic
TiO2 | 10 | 1457 | -11 | 166 | -4.16 | 24 | 10 | 1.54 | 2 | non Toxic
TiO2 | 10 | 1457 | -11 | 166 | -4.16 | 24 | 30 | 1.54 | 2 | non Toxic
TiO2 | 10 | 1457 | -11 | 166 | -4.16 | 24 | 100 | 1.54 | 2 | non Toxic
TiO2 | 10 | 1457 | -11 | 166 | -4.16 | 24 | 300 | 1.54 | 2 | non Toxic
TiO2 | 35 | 1814 | -35.5 | 66 | -4.16 | 72 | 1e-05 | 1.54 | 2 | non Toxic
TiO2 | 35 | 1814 | -35.5 | 66 | -4.16 | 72 | 6.25 | 1.54 | 2 | non Toxic
TiO2 | 35 | 1814 | -35.5 | 66 | -4.16 | 72 | 12.5 | 1.54 | 2 | non Toxic
TiO2 | 35 | 1814 | -35.5 | 66 | -4.16 | 72 | 25 | 1.54 | 2 | non Toxic
TiO2 | 35 | 1814 | -35.5 | 66 | -4.16 | 72 | 50 | 1.54 | 2 | non Toxic
TiO2 | 35 | 1814 | -35.5 | 66 | -4.16 | 12 | 1e-05 | 1.54 | 2 | non Toxic
TiO2 | 35 | 1814 | -35.5 | 66 | -4.16 | 12 | 6.25 | 1.54 | 2 | non Toxic
TiO2 | 35 | 1814 | -35.5 | 66 | -4.16 | 12 | 12.5 | 1.54 | 2 | non Toxic
TiO2 | 35 | 1814 | -35.5 | 66 | -4.16 | 12 | 25 | 1.54 | 2 | non Toxic
TiO2 | 35 | 1814 | -35.5 | 66 | -4.16 | 12 | 50 | 1.54 | 2 | non Toxic
TiO2 | 30 | 1843 | -30.8 | 69 | -4.16 | 72 | 1e-05 | 1.54 | 2 | non Toxic
TiO2 | 30 | 1843 | -30.8 | 69 | -4.16 | 72 | 6.25 | 1.54 | 2 | non Toxic
TiO2 | 30 | 1843 | -30.8 | 69 | -4.16 | 72 | 12.5 | 1.54 | 2 | non Toxic
TiO2 | 30 | 1843 | -30.8 | 69 | -4.16 | 72 | 25 | 1.54 | 2 | non Toxic
TiO2 | 30 | 1843 | -30.8 | 69 | -4.16 | 72 | 50 | 1.54 | 2 | non Toxic
TiO2 | 30 | 1843 | -30.8 | 69 | -4.16 | 12 | 1e-05 | 1.54 | 2 | non Toxic
TiO2 | 30 | 1843 | -30.8 | 69 | -4.16 | 12 | 6.25 | 1.54 | 2 | non Toxic
TiO2 | 30 | 1843 | -30.8 | 69 | -4.16 | 12 | 12.5 | 1.54 | 2 | non Toxic
TiO2 | 30 | 1843 | -30.8 | 69 | -4.16 | 12 | 25 | 1.54 | 2 | non Toxic
TiO2 | 30 | 1843 | -30.8 | 69 | -4.16 | 12 | 50 | 1.54 | 2 | non Toxic
TiO2 | 125 | 1054 | -40.8 | 38 | -4.16 | 72 | 1e-05 | 1.54 | 2 | non Toxic
TiO2 | 125 | 1054 | -40.8 | 38 | -4.16 | 72 | 6.25 | 1.54 | 2 | non Toxic
TiO2 | 125 | 1054 | -40.8 | 38 | -4.16 | 72 | 12.5 | 1.54 | 2 | non Toxic
TiO2 | 125 | 1054 | -40.8 | 38 | -4.16 | 72 | 25 | 1.54 | 2 | non Toxic
TiO2 | 125 | 1054 | -40.8 | 38 | -4.16 | 72 | 50 | 1.54 | 2 | Toxic
TiO2 | 125 | 1054 | -40.8 | 38 | -4.16 | 12 | 1e-05 | 1.54 | 2 | non Toxic
TiO2 | 125 | 1054 | -40.8 | 38 | -4.16 | 12 | 6.25 | 1.54 | 2 | non Toxic
TiO2 | 125 | 1054 | -40.8 | 38 | -4.16 | 12 | 12.5 | 1.54 | 2 | non Toxic
TiO2 | 125 | 1054 | -40.8 | 38 | -4.16 | 12 | 25 | 1.54 | 2 | non Toxic
TiO2 | 125 | 1054 | -40.8 | 38 | -4.16 | 12 | 50 | 1.54 | 2 | non Toxic
TiO2 | 33.7 | 303 | -25.3 | 42.5 | -4.16 | 24 | 0.1 | 1.54 | 2 | non Toxic
TiO2 | 33.7 | 303 | -25.3 | 42.5 | -4.16 | 24 | 1 | 1.54 | 2 | non Toxic
TiO2 | 33.7 | 303 | -25.3 | 42.5 | -4.16 | 24 | 10 | 1.54 | 2 | non Toxic
TiO2 | 33.7 | 303 | -25.3 | 42.5 | -4.16 | 24 | 0.1 | 1.54 | 2 | non Toxic
TiO2 | 33.7 | 303 | -25.3 | 42.5 | -4.16 | 24 | 1 | 1.54 | 2 | non Toxic
TiO2 | 33.7 | 303 | -25.3 | 42.5 | -4.16 | 24 | 10 | 1.54 | 2 | non Toxic
TiO2 | 33.7 | 308 | -25.3 | 42.5 | -4.16 | 24 | 0.1 | 1.54 | 2 | non Toxic
TiO2 | 33.7 | 308 | -25.3 | 42.5 | -4.16 | 24 | 1 | 1.54 | 2 | non Toxic
TiO2 | 33.7 | 308 | -25.3 | 42.5 | -4.16 | 24 | 10 | 1.54 | 2 | non Toxic
TiO2 | 33.7 | 308 | -25.3 | 42.5 | -4.16 | 24 | 100 | 1.54 | 2 | non Toxic
TiO2 | 33.7 | 308 | -25.3 | 42.5 | -4.16 | 24 | 0.1 | 1.54 | 2 | non Toxic
TiO2 | 33.7 | 308 | -25.3 | 42.5 | -4.16 | 24 | 1 | 1.54 | 2 | non Toxic
TiO2 | 33.7 | 308 | -25.3 | 42.5 | -4.16 | 24 | 10 | 1.54 | 2 | non Toxic
TiO2 | 33.7 | 308 | -25.3 | 42.5 | -4.16 | 24 | 100 | 1.54 | 2 | non Toxic
TiO2 | 33.7 | 303 | -25.3 | 42.5 | -4.16 | 48 | 0.1 | 1.54 | 2 | non Toxic
TiO2 | 33.7 | 303 | -25.3 | 42.5 | -4.16 | 48 | 1 | 1.54 | 2 | non Toxic
TiO2 | 33.7 | 303 | -25.3 | 42.5 | -4.16 | 48 | 10 | 1.54 | 2 | non Toxic
TiO2 | 33.7 | 303 | -25.3 | 42.5 | -4.16 | 48 | 100 | 1.54 | 2 | non Toxic
TiO2 | 33.7 | 303 | -25.3 | 42.5 | -4.16 | 24 | 0.1 | 1.54 | 2 | non Toxic
TiO2 | 33.7 | 303 | -25.3 | 42.5 | -4.16 | 24 | 1 | 1.54 | 2 | non Toxic
TiO2 | 33.7 | 303 | -25.3 | 42.5 | -4.16 | 24 | 10 | 1.54 | 2 | non Toxic
TiO2 | 33.7 | 308 | -25.3 | 42.5 | -4.16 | 48 | 0.1 | 1.54 | 2 | non Toxic
TiO2 | 33.7 | 308 | -25.3 | 42.5 | -4.16 | 48 | 1 | 1.54 | 2 | non Toxic
TiO2 | 33.7 | 308 | -25.3 | 42.5 | -4.16 | 48 | 10 | 1.54 | 2 | non Toxic
TiO2 | 33.7 | 308 | -25.3 | 42.5 | -4.16 | 48 | 100 | 1.54 | 2 | non Toxic
TiO2 | 33.7 | 308 | -25.3 | 42.5 | -4.16 | 24 | 0.1 | 1.54 | 2 | non Toxic
TiO2 | 33.7 | 308 | -25.3 | 42.5 | -4.16 | 24 | 1 | 1.54 | 2 | non Toxic
TiO2 | 33.7 | 308 | -25.3 | 42.5 | -4.16 | 24 | 10 | 1.54 | 2 | non Toxic
TiO2 | 33.7 | 308 | -25.3 | 42.5 | -4.16 | 24 | 100 | 1.54 | 2 | non Toxic
ZnO | 45.3 | 310 | 32.7 | 21.3 | -3.89 | 24 | 0.001 | 1.65 | 1 | non Toxic
ZnO | 45.3 | 310 | 32.7 | 21.3 | -3.89 | 24 | 0.01 | 1.65 | 1 | non Toxic
ZnO | 45.3 | 310 | 32.7 | 21.3 | -3.89 | 24 | 0.1 | 1.65 | 1 | non Toxic
ZnO | 45.3 | 310 | 32.7 | 21.3 | -3.89 | 24 | 1 | 1.65 | 1 | non Toxic
ZnO | 45.3 | 310 | 32.7 | 21.3 | -3.89 | 24 | 5 | 1.65 | 1 | non Toxic
ZnO | 45.3 | 310 | 32.7 | 21.3 | -3.89 | 24 | 10 | 1.65 | 1 | non Toxic
ZnO | 45.3 | 310 | 32.7 | 21.3 | -3.89 | 24 | 20 | 1.65 | 1 | Toxic
ZnO | 45.3 | 310 | 32.7 | 21.3 | -3.89 | 24 | 50 | 1.65 | 1 | Toxic
ZnO | 45.3 | 310 | 32.7 | 21.3 | -3.89 | 24 | 100 | 1.65 | 1 | Toxic
ZnO | 45.3 | 310 | 32.7 | 21.3 | -3.89 | 12 | 0.001 | 1.65 | 1 | non Toxic
ZnO | 45.3 | 310 | 32.7 | 21.3 | -3.89 | 12 | 0.01 | 1.65 | 1 | non Toxic
ZnO | 45.3 | 310 | 32.7 | 21.3 | -3.89 | 12 | 0.1 | 1.65 | 1 | non Toxic
ZnO | 45.3 | 310 | 32.7 | 21.3 | -3.89 | 12 | 1 | 1.65 | 1 | non Toxic
ZnO | 45.3 | 310 | 32.7 | 21.3 | -3.89 | 12 | 5 | 1.65 | 1 | non Toxic
ZnO | 45.3 | 310 | 32.7 | 21.3 | -3.89 | 12 | 10 | 1.65 | 1 | non Toxic
ZnO | 45.3 | 310 | 32.7 | 21.3 | -3.89 | 12 | 20 | 1.65 | 1 | non Toxic
ZnO | 45.3 | 310 | 32.7 | 21.3 | -3.89 | 12 | 50 | 1.65 | 1 | Toxic
ZnO | 45.3 | 310 | 32.7 | 21.3 | -3.89 | 12 | 100 | 1.65 | 1 | Toxic
ZnO | 115 | 360 | -10 | 14.4 | -3.89 | 24 | 10 | 1.65 | 1 | non Toxic
ZnO | 115 | 360 | -10 | 14.4 | -3.89 | 24 | 20 | 1.65 | 1 | non Toxic
ZnO | 115 | 360 | -10 | 14.4 | -3.89 | 24 | 30 | 1.65 | 1 | Toxic
ZnO | 115 | 360 | -10 | 14.4 | -3.89 | 24 | 50 | 1.65 | 1 | Toxic
ZnO | 115 | 360 | -10 | 14.4 | -3.89 | 24 | 80 | 1.65 | 1 | Toxic
ZnO | 115 | 500 | -9 | 14.5 | -3.89 | 24 | 10 | 1.65 | 1 | non Toxic
ZnO | 115 | 500 | -9 | 14.5 | -3.89 | 24 | 20 | 1.65 | 1 | non Toxic
ZnO | 115 | 500 | -9 | 14.5 | -3.89 | 24 | 30 | 1.65 | 1 | non Toxic
ZnO | 115 | 500 | -9 | 14.5 | -3.89 | 24 | 50 | 1.65 | 1 | Toxic
ZnO | 115 | 500 | -9 | 14.5 | -3.89 | 24 | 80 | 1.65 | 1 | Toxic
ZnO | 115 | 360 | -10 | 14.4 | -3.89 | 24 | 10 | 1.65 | 1 | non Toxic
ZnO | 115 | 360 | -10 | 14.4 | -3.89 | 24 | 20 | 1.65 | 1 | non Toxic
ZnO | 115 | 360 | -10 | 14.4 | -3.89 | 24 | 30 | 1.65 | 1 | Toxic
ZnO | 115 | 360 | -10 | 14.4 | -3.89 | 24 | 50 | 1.65 | 1 | Toxic
ZnO | 115 | 360 | -10 | 14.4 | -3.89 | 24 | 80 | 1.65 | 1 | Toxic
ZnO | 115 | 500 | -9 | 14.5 | -3.89 | 24 | 10 | 1.65 | 1 | non Toxic
ZnO | 115 | 500 | -9 | 14.5 | -3.89 | 24 | 20 | 1.65 | 1 | non Toxic
ZnO | 115 | 500 | -9 | 14.5 | -3.89 | 24 | 30 | 1.65 | 1 | Toxic
ZnO | 115 | 500 | -9 | 14.5 | -3.89 | 24 | 50 | 1.65 | 1 | Toxic
ZnO | 115 | 500 | -9 | 14.5 | -3.89 | 24 | 80 | 1.65 | 1 | Toxic
ZnO | 60 | 329 | -9.3 | 7.34 | -3.89 | 24 | 1e-05 | 1.65 | 1 | non Toxic
ZnO | 60 | 329 | -9.3 | 7.34 | -3.89 | 24 | 5 | 1.65 | 1 | non Toxic
ZnO | 60 | 329 | -9.3 | 7.34 | -3.89 | 24 | 10 | 1.65 | 1 | non Toxic
ZnO | 60 | 329 | -9.3 | 7.34 | -3.89 | 24 | 20 | 1.65 | 1 | non Toxic
ZnO | 60 | 329 | -9.3 | 7.34 | -3.89 | 24 | 40 | 1.65 | 1 | Toxic
ZnO | 60 | 329 | -9.3 | 7.34 | -3.89 | 24 | 80 | 1.65 | 1 | Toxic
ZnO | 60 | 320 | -7.5 | 7.34 | -3.89 | 24 | 1e-05 | 1.65 | 1 | non Toxic
ZnO | 60 | 320 | -7.5 | 7.34 | -3.89 | 24 | 5 | 1.65 | 1 | non Toxic
ZnO | 60 | 320 | -7.5 | 7.34 | -3.89 | 24 | 10 | 1.65 | 1 | non Toxic
ZnO | 60 | 320 | -7.5 | 7.34 | -3.89 | 24 | 20 | 1.65 | 1 | Toxic
ZnO | 60 | 320 | -7.5 | 7.34 | -3.89 | 24 | 40 | 1.65 | 1 | Toxic
ZnO | 60 | 320 | -7.5 | 7.34 | -3.89 | 24 | 80 | 1.65 | 1 | Toxic
ZnO | 60 | 936 | -2.4 | 7.34 | -3.89 | 24 | 1e-05 | 1.65 | 1 | non Toxic
ZnO | 60 | 936 | -2.4 | 7.34 | -3.89 | 24 | 5 | 1.65 | 1 | non Toxic
ZnO | 60 | 936 | -2.4 | 7.34 | -3.89 | 24 | 10 | 1.65 | 1 | non Toxic
ZnO | 60 | 936 | -2.4 | 7.34 | -3.89 | 24 | 20 | 1.65 | 1 | Toxic
ZnO | 60 | 936 | -2.4 | 7.34 | -3.89 | 24 | 40 | 1.65 | 1 | Toxic
ZnO | 60 | 936 | -2.4 | 7.34 | -3.89 | 24 | 80 | 1.65 | 1 | Toxic
ZnO | 100 | 273.4 | -11.7 | 20 | -3.89 | 48 | 1e-05 | 1.65 | 1 | non Toxic
ZnO | 100 | 273.4 | -11.7 | 20 | -3.89 | 48 | 10 | 1.65 | 1 | non Toxic
ZnO | 100 | 273.4 | -11.7 | 20 | -3.89 | 48 | 15 | 1.65 | 1 | non Toxic
ZnO | 100 | 273.4 | -11.7 | 20 | -3.89 | 48 | 20 | 1.65 | 1 | non Toxic
ZnO | 100 | 273.4 | -11.7 | 20 | -3.89 | 48 | 25 | 1.65 | 1 | non Toxic
ZnO | 100 | 273.4 | -11.7 | 20 | -3.89 | 48 | 30 | 1.65 | 1 | non Toxic
ZnO | 100 | 273.4 | -11.7 | 20 | -3.89 | 48 | 35 | 1.65 | 1 | non Toxic
ZnO | 100 | 273.4 | -11.7 | 20 | -3.89 | 48 | 40 | 1.65 | 1 | non Toxic
ZnO | 100 | 273.4 | -11.7 | 20 | -3.89 | 48 | 80 | 1.65 | 1 | non Toxic
ZnO | 100 | 273.4 | -11.7 | 20 | -3.89 | 24 | 1e-05 | 1.65 | 1 | non Toxic
ZnO | 100 | 273.4 | -11.7 | 20 | -3.89 | 24 | 10 | 1.65 | 1 | non Toxic
ZnO | 100 | 273.4 | -11.7 | 20 | -3.89 | 24 | 15 | 1.65 | 1 | non Toxic
ZnO | 100 | 273.4 | -11.7 | 20 | -3.89 | 24 | 20 | 1.65 | 1 | non Toxic
ZnO | 100 | 273.4 | -11.7 | 20 | -3.89 | 24 | 25 | 1.65 | 1 | non Toxic
ZnO | 100 | 273.4 | -11.7 | 20 | -3.89 | 24 | 30 | 1.65 | 1 | non Toxic
ZnO | 100 | 273.4 | -11.7 | 20 | -3.89 | 24 | 35 | 1.65 | 1 | non Toxic
ZnO | 100 | 273.4 | -11.7 | 20 | -3.89 | 24 | 40 | 1.65 | 1 | non Toxic
ZnO | 100 | 273.4 | -11.7 | 20 | -3.89 | 24 | 80 | 1.65 | 1 | Toxic
ZnO | 100 | 273.4 | -11.7 | 20 | -3.89 | 6 | 1e-05 | 1.65 | 1 | non Toxic
ZnO | 100 | 273.4 | -11.7 | 20 | -3.89 | 6 | 10 | 1.65 | 1 | non Toxic
ZnO | 100 | 273.4 | -11.7 | 20 | -3.89 | 6 | 15 | 1.65 | 1 | non Toxic
ZnO | 100 | 273.4 | -11.7 | 20 | -3.89 | 6 | 20 | 1.65 | 1 | non Toxic
ZnO | 100 | 273.4 | -11.7 | 20 | -3.89 | 6 | 25 | 1.65 | 1 | non Toxic
ZnO | 100 | 273.4 | -11.7 | 20 | -3.89 | 6 | 30 | 1.65 | 1 | non Toxic
ZnO | 100 | 273.4 | -11.7 | 20 | -3.89 | 6 | 35 | 1.65 | 1 | non Toxic
ZnO | 100 | 273.4 | -11.7 | 20 | -3.89 | 6 | 40 | 1.65 | 1 | non Toxic
ZnO | 100 | 273.4 | -11.7 | 20 | -3.89 | 6 | 80 | 1.65 | 1 | non Toxic
ZnO | 100 | 273.4 | -11.7 | 20 | -3.89 | 3 | 1e-05 | 1.65 | 1 | non Toxic
ZnO | 100 | 273.4 | -11.7 | 20 | -3.89 | 3 | 10 | 1.65 | 1 | non Toxic
ZnO | 100 | 273.4 | -11.7 | 20 | -3.89 | 3 | 15 | 1.65 | 1 | non Toxic
ZnO | 100 | 273.4 | -11.7 | 20 | -3.89 | 3 | 20 | 1.65 | 1 | non Toxic
ZnO | 100 | 273.4 | -11.7 | 20 | -3.89 | 3 | 25 | 1.65 | 1 | non Toxic
ZnO | 100 | 273.4 | -11.7 | 20 | -3.89 | 3 | 30 | 1.65 | 1 | non Toxic
ZnO | 100 | 273.4 | -11.7 | 20 | -3.89 | 3 | 35 | 1.65 | 1 | non Toxic
ZnO | 100 | 273.4 | -11.7 | 20 | -3.89 | 3 | 40 | 1.65 | 1 | non Toxic
ZnO | 100 | 273.4 | -11.7 | 20 | -3.89 | 3 | 80 | 1.65 | 1 | non Toxic
ZnO | 100 | 273.4 | -11.7 | 20 | -3.89 | 48 | 1e-05 | 1.65 | 1 | non Toxic
ZnO | 100 | 273.4 | -11.7 | 20 | -3.89 | 48 | 10 | 1.65 | 1 | non Toxic
ZnO | 100 | 273.4 | -11.7 | 20 | -3.89 | 48 | 15 | 1.65 | 1 | non Toxic
ZnO | 100 | 273.4 | -11.7 | 20 | -3.89 | 48 | 20 | 1.65 | 1 | non Toxic
ZnO | 100 | 273.4 | -11.7 | 20 | -3.89 | 48 | 25 | 1.65 | 1 | Toxic
ZnO | 100 | 273.4 | -11.7 | 20 | -3.89 | 48 | 30 | 1.65 | 1 | Toxic
ZnO | 100 | 273.4 | -11.7 | 20 | -3.89 | 48 | 35 | 1.65 | 1 | Toxic
ZnO | 100 | 273.4 | -11.7 | 20 | -3.89 | 48 | 40 | 1.65 | 1 | Toxic
ZnO | 100 | 273.4 | -11.7 | 20 | -3.89 | 24 | 1e-05 | 1.65 | 1 | non Toxic
ZnO | 100 | 273.4 | -11.7 | 20 | -3.89 | 24 | 10 | 1.65 | 1 | non Toxic
ZnO | 100 | 273.4 | -11.7 | 20 | -3.89 | 24 | 15 | 1.65 | 1 | non Toxic
ZnO | 100 | 273.4 | -11.7 | 20 | -3.89 | 24 | 20 | 1.65 | 1 | non Toxic
ZnO | 100 | 273.4 | -11.7 | 20 | -3.89 | 24 | 25 | 1.65 | 1 | Toxic
ZnO | 100 | 273.4 | -11.7 | 20 | -3.89 | 24 | 30 | 1.65 | 1 | Toxic
ZnO | 100 | 273.4 | -11.7 | 20 | -3.89 | 24 | 35 | 1.65 | 1 | Toxic
ZnO | 100 | 273.4 | -11.7 | 20 | -3.89 | 24 | 40 | 1.65 | 1 | Toxic
ZnO | 100 | 273.4 | -11.7 | 20 | -3.89 | 24 | 80 | 1.65 | 1 | Toxic
ZnO | 100 | 273.4 | -11.7 | 20 | -3.89 | 6 | 1e-05 | 1.65 | 1 | non Toxic
ZnO | 100 | 273.4 | -11.7 | 20 | -3.89 | 6 | 10 | 1.65 | 1 | non Toxic
ZnO | 100 | 273.4 | -11.7 | 20 | -3.89 | 6 | 15 | 1.65 | 1 | non Toxic
ZnO | 100 | 273.4 | -11.7 | 20 | -3.89 | 6 | 20 | 1.65 | 1 | non Toxic
ZnO | 100 | 273.4 | -11.7 | 20 | -3.89 | 6 | 25 | 1.65 | 1 | non Toxic
ZnO | 100 | 273.4 | -11.7 | 20 | -3.89 | 6 | 30 | 1.65 | 1 | non Toxic
ZnO | 100 | 273.4 | -11.7 | 20 | -3.89 | 6 | 35 | 1.65 | 1 | non Toxic
ZnO | 100 | 273.4 | -11.7 | 20 | -3.89 | 6 | 40 | 1.65 | 1 | non Toxic
ZnO | 100 | 273.4 | -11.7 | 20 | -3.89 | 6 | 80 | 1.65 | 1 | Toxic
ZnO | 100 | 273.4 | -11.7 | 20 | -3.89 | 3 | 1e-05 | 1.65 | 1 | non Toxic
ZnO | 100 | 273.4 | -11.7 | 20 | -3.89 | 3 | 10 | 1.65 | 1 | non Toxic
ZnO | 100 | 273.4 | -11.7 | 20 | -3.89 | 3 | 15 | 1.65 | 1 | non Toxic
ZnO | 100 | 273.4 | -11.7 | 20 | -3.89 | 3 | 20 | 1.65 | 1 | non Toxic
ZnO | 100 | 273.4 | -11.7 | 20 | -3.89 | 3 | 25 | 1.65 | 1 | non Toxic
ZnO | 100 | 273.4 | -11.7 | 20 | -3.89 | 3 | 30 | 1.65 | 1 | non Toxic
ZnO | 100 | 273.4 | -11.7 | 20 | -3.89 | 3 | 35 | 1.65 | 1 | non Toxic
ZnO | 100 | 273.4 | -11.7 | 20 | -3.89 | 3 | 40 | 1.65 | 1 | non Toxic
ZnO | 100 | 273.4 | -11.7 | 20 | -3.89 | 3 | 80 | 1.65 | 1 | Toxic
ZnO | 86 | 687 | 31.3 | 7 | -3.89 | 72 | 1e-05 | 1.65 | 1 | non Toxic
ZnO | 86 | 687 | 31.3 | 7 | -3.89 | 72 | 1.56 | 1.65 | 1 | non Toxic
ZnO | 86 | 687 | 31.3 | 7 | -3.89 | 72 | 3.13 | 1.65 | 1 | non Toxic
ZnO | 86 | 687 | 31.3 | 7 | -3.89 | 72 | 6.25 | 1.65 | 1 | non Toxic
ZnO | 86 | 687 | 31.3 | 7 | -3.89 | 72 | 12.5 | 1.65 | 1 | Toxic
ZnO | 86 | 687 | 31.3 | 7 | -3.89 | 72 | 25 | 1.65 | 1 | Toxic
ZnO | 86 | 687 | 31.3 | 7 | -3.89 | 72 | 50 | 1.65 | 1 | Toxic
ZnO | 86 | 687 | 31.3 | 7 | -3.89 | 24 | 1e-05 | 1.65 | 1 | non Toxic
ZnO | 86 | 687 | 31.3 | 7 | -3.89 | 24 | 1.56 | 1.65 | 1 | non Toxic
ZnO | 86 | 687 | 31.3 | 7 | -3.89 | 24 | 3.13 | 1.65 | 1 | non Toxic
ZnO | 86 | 687 | 31.3 | 7 | -3.89 | 24 | 6.25 | 1.65 | 1 | non Toxic
ZnO | 86 | 687 | 31.3 | 7 | -3.89 | 24 | 12.5 | 1.65 | 1 | Toxic
ZnO | 86 | 687 | 31.3 | 7 | -3.89 | 24 | 25 | 1.65 | 1 | Toxic
ZnO | 86 | 687 | 31.3 | 7 | -3.89 | 24 | 50 | 1.65 | 1 | Toxic
ZnO | 86 | 687 | 31.3 | 7 | -3.89 | 12 | 1e-05 | 1.65 | 1 | non Toxic
ZnO | 86 | 687 | 31.3 | 7 | -3.89 | 12 | 1.56 | 1.65 | 1 | non Toxic
ZnO | 86 | 687 | 31.3 | 7 | -3.89 | 12 | 3.13 | 1.65 | 1 | non Toxic
ZnO | 86 | 687 | 31.3 | 7 | -3.89 | 12 | 6.25 | 1.65 | 1 | non Toxic
ZnO | 86 | 687 | 31.3 | 7 | -3.89 | 12 | 12.5 | 1.65 | 1 | non Toxic
ZnO | 86 | 687 | 31.3 | 7 | -3.89 | 12 | 25 | 1.65 | 1 | non Toxic
ZnO | 86 | 687 | 31.3 | 7 | -3.89 | 12 | 50 | 1.65 | 1 | non Toxic
ZnO | 52 | 640 | 29.4 | 15 | -3.89 | 72 | 1e-05 | 1.65 | 1 | non Toxic
ZnO | 52 | 640 | 29.4 | 15 | -3.89 | 72 | 1.56 | 1.65 | 1 | non Toxic
ZnO | 52 | 640 | 29.4 | 15 | -3.89 | 72 | 3.13 | 1.65 | 1 | non Toxic
ZnO | 52 | 640 | 29.4 | 15 | -3.89 | 72 | 6.25 | 1.65 | 1 | non Toxic
ZnO | 52 | 640 | 29.4 | 15 | -3.89 | 72 | 12.5 | 1.65 | 1 | Toxic
ZnO | 52 | 640 | 29.4 | 15 | -3.89 | 72 | 25 | 1.65 | 1 | Toxic
ZnO | 52 | 640 | 29.4 | 15 | -3.89 | 72 | 50 | 1.65 | 1 | Toxic
ZnO | 52 | 640 | 29.4 | 15 | -3.89 | 24 | 1e-05 | 1.65 | 1 | non Toxic
ZnO | 52 | 640 | 29.4 | 15 | -3.89 | 24 | 1.56 | 1.65 | 1 | non Toxic
ZnO | 52 | 640 | 29.4 | 15 | -3.89 | 24 | 3.13 | 1.65 | 1 | non Toxic
ZnO | 52 | 640 | 29.4 | 15 | -3.89 | 24 | 6.25 | 1.65 | 1 | non Toxic
ZnO | 52 | 640 | 29.4 | 15 | -3.89 | 24 | 12.5 | 1.65 | 1 | Toxic
ZnO | 52 | 640 | 29.4 | 15 | -3.89 | 24 | 25 | 1.65 | 1 | Toxic
ZnO | 52 | 640 | 29.4 | 15 | -3.89 | 24 | 50 | 1.65 | 1 | Toxic
ZnO | 52 | 640 | 29.4 | 15 | -3.89 | 12 | 1e-05 | 1.65 | 1 | non Toxic
ZnO | 52 | 640 | 29.4 | 15 | -3.89 | 12 | 1.56 | 1.65 | 1 | non Toxic
ZnO | 52 | 640 | 29.4 | 15 | -3.89 | 12 | 3.13 | 1.65 | 1 | non Toxic
ZnO | 52 | 640 | 29.4 | 15 | -3.89 | 12 | 6.25 | 1.65 | 1 | non Toxic
ZnO | 52 | 640 | 29.4 | 15 | -3.89 | 12 | 12.5 | 1.65 | 1 | non Toxic
ZnO | 52 | 640 | 29.4 | 15 | -3.89 | 12 | 25 | 1.65 | 1 | non Toxic
ZnO | 52 | 640 | 29.4 | 15 | -3.89 | 12 | 50 | 1.65 | 1 | non Toxic
ZnO | 7.5 | 795 | 27.4 | 90 | -3.89 | 72 | 1e-05 | 1.65 | 1 | non Toxic
ZnO | 7.5 | 795 | 27.4 | 90 | -3.89 | 72 | 1.56 | 1.65 | 1 | non Toxic
ZnO | 7.5 | 795 | 27.4 | 90 | -3.89 | 72 | 3.13 | 1.65 | 1 | non Toxic
ZnO | 7.5 | 795 | 27.4 | 90 | -3.89 | 72 | 6.25 | 1.65 | 1 | non Toxic
ZnO | 7.5 | 795 | 27.4 | 90 | -3.89 | 72 | 12.5 | 1.65 | 1 | Toxic
ZnO | 7.5 | 795 | 27.4 | 90 | -3.89 | 72 | 25 | 1.65 | 1 | Toxic
ZnO | 7.5 | 795 | 27.4 | 90 | -3.89 | 72 | 50 | 1.65 | 1 | Toxic
ZnO | 7.5 | 795 | 27.4 | 90 | -3.89 | 24 | 1e-05 | 1.65 | 1 | non Toxic
ZnO | 7.5 | 795 | 27.4 | 90 | -3.89 | 24 | 1.56 | 1.65 | 1 | non Toxic
ZnO | 7.5 | 795 | 27.4 | 90 | -3.89 | 24 | 3.13 | 1.65 | 1 | non Toxic
ZnO | 7.5 | 795 | 27.4 | 90 | -3.89 | 24 | 6.25 | 1.65 | 1 | non Toxic
ZnO | 7.5 | 795 | 27.4 | 90 | -3.89 | 24 | 12.5 | 1.65 | 1 | non Toxic
ZnO | 7.5 | 795 | 27.4 | 90 | -3.89 | 24 | 25 | 1.65 | 1 | Toxic
ZnO | 7.5 | 795 | 27.4 | 90 | -3.89 | 24 | 50 | 1.65 | 1 | Toxic
ZnO | 7.5 | 795 | 27.4 | 90 | -3.89 | 12 | 1e-05 | 1.65 | 1 | non Toxic
ZnO | 7.5 | 795 | 27.4 | 90 | -3.89 | 12 | 1.56 | 1.65 | 1 | non Toxic
ZnO | 7.5 | 795 | 27.4 | 90 | -3.89 | 12 | 3.13 | 1.65 | 1 | non Toxic
ZnO | 7.5 | 795 | 27.4 | 90 | -3.89 | 12 | 6.25 | 1.65 | 1 | non Toxic
ZnO | 7.5 | 795 | 27.4 | 90 | -3.89 | 12 | 12.5 | 1.65 | 1 | non Toxic
ZnO | 7.5 | 795 | 27.4 | 90 | -3.89 | 12 | 25 | 1.65 | 1 | Toxic
ZnO | 7.5 | 795 | 27.4 | 90 | -3.89 | 12 | 50 | 1.65 | 1 | Toxic
ZnO | 32 | 1093 | 21.6 | 37 | -3.89 | 72 | 1e-05 | 1.65 | 1 | non Toxic
ZnO | 32 | 1093 | 21.6 | 37 | -3.89 | 72 | 1.56 | 1.65 | 1 | non Toxic
ZnO | 32 | 1093 | 21.6 | 37 | -3.89 | 72 | 3.13 | 1.65 | 1 | non Toxic
ZnO | 32 | 1093 | 21.6 | 37 | -3.89 | 72 | 6.25 | 1.65 | 1 | non Toxic
ZnO | 32 | 1093 | 21.6 | 37 | -3.89 | 72 | 12.5 | 1.65 | 1 | Toxic
ZnO | 32 | 1093 | 21.6 | 37 | -3.89 | 72 | 25 | 1.65 | 1 | Toxic
ZnO | 32 | 1093 | 21.6 | 37 | -3.89 | 72 | 50 | 1.65 | 1 | Toxic
ZnO | 32 | 1093 | 21.6 | 37 | -3.89 | 24 | 1e-05 | 1.65 | 1 | non Toxic
ZnO | 32 | 1093 | 21.6 | 37 | -3.89 | 24 | 1.56 | 1.65 | 1 | non Toxic
ZnO | 32 | 1093 | 21.6 | 37 | -3.89 | 24 | 3.13 | 1.65 | 1 | non Toxic
ZnO | 32 | 1093 | 21.6 | 37 | -3.89 | 24 | 6.25 | 1.65 | 1 | non Toxic
ZnO | 32 | 1093 | 21.6 | 37 | -3.89 | 24 | 12.5 | 1.65 | 1 | non Toxic
ZnO | 32 | 1093 | 21.6 | 37 | -3.89 | 24 | 25 | 1.65 | 1 | Toxic
ZnO | 32 | 1093 | 21.6 | 37 | -3.89 | 24 | 50 | 1.65 | 1 | Toxic
ZnO | 32 | 1093 | 21.6 | 37 | -3.89 | 12 | 1e-05 | 1.65 | 1 | non Toxic
ZnO | 32 | 1093 | 21.6 | 37 | -3.89 | 12 | 1.56 | 1.65 | 1 | non Toxic
ZnO | 32 | 1093 | 21.6 | 37 | -3.89 | 12 | 3.13 | 1.65 | 1 | non Toxic
ZnO | 32 | 1093 | 21.6 | 37 | -3.89 | 12 | 6.25 | 1.65 | 1 | non Toxic
ZnO | 32 | 1093 | 21.6 | 37 | -3.89 | 12 | 12.5 | 1.65 | 1 | non Toxic
ZnO | 32 | 1093 | 21.6 | 37 | -3.89 | 12 | 25 | 1.65 | 1 | non Toxic
ZnO | 32 | 1093 | 21.6 | 37 | -3.89 | 12 | 50 | 1.65 | 1 | Toxic
ZnO | 35.6 | 295.5 | -41.6 | 27.9 | -3.89 | 24 | 0.1 | 1.65 | 1 | non Toxic
ZnO | 35.6 | 295.5 | -41.6 | 27.9 | -3.89 | 24 | 10 | 1.65 | 1 | Toxic
ZnO | 35.6 | 295.5 | -41.6 | 27.9 | -3.89 | 24 | 100 | 1.65 | 1 | Toxic
ZnO | 35.6 | 295.5 | -41.6 | 27.9 | -3.89 | 24 | 0.1 | 1.65 | 1 | non Toxic
ZnO | 35.6 | 295.5 | -41.6 | 27.9 | -3.89 | 24 | 10 | 1.65 | 1 | Toxic
ZnO | 35.6 | 295.5 | -41.6 | 27.9 | -3.89 | 24 | 100 | 1.65 | 1 | Toxic
ZnO | 35.6 | 236 | -41.6 | 27.9 | -3.89 | 24 | 0.1 | 1.65 | 1 | non Toxic
ZnO | 35.6 | 236 | -41.6 | 27.9 | -3.89 | 24 | 1 | 1.65 | 1 | non Toxic
ZnO | 35.6 | 236 | -41.6 | 27.9 | -3.89 | 24 | 0.1 | 1.65 | 1 | non Toxic
ZnO | 35.6 | 236 | -41.6 | 27.9 | -3.89 | 24 | 1 | 1.65 | 1 | non Toxic
ZnO | 35.6 | 295.5 | -41.6 | 27.9 | -3.89 | 48 | 0.1 | 1.65 | 1 | non Toxic
ZnO | 35.6 | 295.5 | -41.6 | 27.9 | -3.89 | 48 | 1 | 1.65 | 1 | non Toxic
ZnO | 35.6 | 295.5 | -41.6 | 27.9 | -3.89 | 48 | 10 | 1.65 | 1 | Toxic
ZnO | 35.6 | 295.5 | -41.6 | 27.9 | -3.89 | 48 | 100 | 1.65 | 1 | Toxic
ZnO | 35.6 | 295.5 | -41.6 | 27.9 | -3.89 | 24 | 0.1 | 1.65 | 1 | non Toxic
ZnO | 35.6 | 295.5 | -41.6 | 27.9 | -3.89 | 24 | 10 | 1.65 | 1 | Toxic
ZnO | 35.6 | 295.5 | -41.6 | 27.9 | -3.89 | 24 | 100 | 1.65 | 1 | Toxic
ZnO | 35.6 | 236 | -41.6 | 27.9 | -3.89 | 48 | 0.1 | 1.65 | 1 | non Toxic
ZnO | 35.6 | 236 | -41.6 | 27.9 | -3.89 | 48 | 1 | 1.65 | 1 | non Toxic
ZnO | 35.6 | 236 | -41.6 | 27.9 | -3.89 | 48 | 10 | 1.65 | 1 | non Toxic
ZnO | 35.6 | 236 | -41.6 | 27.9 | -3.89 | 48 | 100 | 1.65 | 1 | Toxic
ZnO | 35.6 | 236 | -41.6 | 27.9 | -3.89 | 24 | 0.1 | 1.65 | 1 | non Toxic
ZnO | 35.6 | 236 | -41.6 | 27.9 | -3.89 | 24 | 1 | 1.65 | 1 | non Toxic
CuO | 46.3 | 239 | 42.8 | 24.1 | -5.17 | 24 | 10 | 1.9 | 1 | Toxic
CuO | 46.3 | 239 | 42.8 | 24.1 | -5.17 | 24 | 20 | 1.9 | 1 | Toxic
CuO | 46.3 | 239 | 42.8 | 24.1 | -5.17 | 24 | 50 | 1.9 | 1 | Toxic
CuO | 46.3 | 239 | 42.8 | 24.1 | -5.17 | 24 | 100 | 1.9 | 1 | Toxic
CuO | 46.3 | 239 | 42.8 | 24.1 | -5.17 | 12 | 20 | 1.9 | 1 | Toxic
CuO | 46.3 | 239 | 42.8 | 24.1 | -5.17 | 12 | 50 | 1.9 | 1 | Toxic
CuO | 46.3 | 239 | 42.8 | 24.1 | -5.17 | 12 | 100 | 1.9 | 1 | Toxic
TiO2 | 125 | 1054 | -40.8 | 38 | -4.16 | 72 | 50 | 1.54 | 2 | Toxic
ZnO | 45.3 | 310 | 32.7 | 21.3 | -3.89 | 24 | 20 | 1.65 | 1 | Toxic
ZnO | 45.3 | 310 | 32.7 | 21.3 | -3.89 | 24 | 50 | 1.65 | 1 | Toxic
ZnO | 45.3 | 310 | 32.7 | 21.3 | -3.89 | 24 | 100 | 1.65 | 1 | Toxic
ZnO | 45.3 | 310 | 32.7 | 21.3 | -3.89 | 12 | 50 | 1.65 | 1 | Toxic
ZnO | 45.3 | 310 | 32.7 | 21.3 | -3.89 | 12 | 100 | 1.65 | 1 | Toxic
ZnO | 115 | 360 | -10 | 14.4 | -3.89 | 24 | 30 | 1.65 | 1 | Toxic
ZnO | 115 | 360 | -10 | 14.4 | -3.89 | 24 | 50 | 1.65 | 1 | Toxic
ZnO | 115 | 360 | -10 | 14.4 | -3.89 | 24 | 80 | 1.65 | 1 | Toxic
ZnO | 115 | 500 | -9 | 14.5 | -3.89 | 24 | 50 | 1.65 | 1 | Toxic
ZnO | 115 | 500 | -9 | 14.5 | -3.89 | 24 | 80 | 1.65 | 1 | Toxic
ZnO | 115 | 360 | -10 | 14.4 | -3.89 | 24 | 30 | 1.65 | 1 | Toxic
ZnO | 115 | 360 | -10 | 14.4 | -3.89 | 24 | 50 | 1.65 | 1 | Toxic
ZnO | 115 | 360 | -10 | 14.4 | -3.89 | 24 | 80 | 1.65 | 1 | Toxic
ZnO | 115 | 500 | -9 | 14.5 | -3.89 | 24 | 30 | 1.65 | 1 | Toxic
ZnO | 115 | 500 | -9 | 14.5 | -3.89 | 24 | 50 | 1.65 | 1 | Toxic
ZnO | 115 | 500 | -9 | 14.5 | -3.89 | 24 | 80 | 1.65 | 1 | Toxic
ZnO | 60 | 329 | -9.3 | 7.34 | -3.89 | 24 | 40 | 1.65 | 1 | Toxic
ZnO | 60 | 329 | -9.3 | 7.34 | -3.89 | 24 | 80 | 1.65 | 1 | Toxic
ZnO | 60 | 320 | -7.5 | 7.34 | -3.89 | 24 | 20 | 1.65 | 1 | Toxic
ZnO | 60 | 320 | -7.5 | 7.34 | -3.89 | 24 | 40 | 1.65 | 1 | Toxic
ZnO | 60 | 320 | -7.5 | 7.34 | -3.89 | 24 | 80 | 1.65 | 1 | Toxic
ZnO | 60 | 936 | -2.4 | 7.34 | -3.89 | 24 | 20 | 1.65 | 1 | Toxic
ZnO | 60 | 936 | -2.4 | 7.34 | -3.89 | 24 | 40 | 1.65 | 1 | Toxic
ZnO | 60 | 936 | -2.4 | 7.34 | -3.89 | 24 | 80 | 1.65 | 1 | Toxic
ZnO | 100 | 273.4 | -11.7 | 20 | -3.89 | 24 | 80 | 1.65 | 1 | Toxic
ZnO | 100 | 273.4 | -11.7 | 20 | -3.89 | 48 | 25 | 1.65 | 1 | Toxic
ZnO | 100 | 273.4 | -11.7 | 20 | -3.89 | 48 | 30 | 1.65 | 1 | Toxic
ZnO | 100 | 273.4 | -11.7 | 20 | -3.89 | 48 | 35 | 1.65 | 1 | Toxic
ZnO | 100 | 273.4 | -11.7 | 20 | -3.89 | 48 | 40 | 1.65 | 1 | Toxic
ZnO | 100 | 273.4 | -11.7 | 20 | -3.89 | 24 | 25 | 1.65 | 1 | Toxic
ZnO | 100 | 273.4 | -11.7 | 20 | -3.89 | 24 | 30 | 1.65 | 1 | Toxic
ZnO | 100 | 273.4 | -11.7 | 20 | -3.89 | 24 | 35 | 1.65 | 1 | Toxic
ZnO | 100 | 273.4 | -11.7 | 20 | -3.89 | 24 | 40 | 1.65 | 1 | Toxic
ZnO | 100 | 273.4 | -11.7 | 20 | -3.89 | 24 | 80 | 1.65 | 1 | Toxic
ZnO | 100 | 273.4 | -11.7 | 20 | -3.89 | 6 | 80 | 1.65 | 1 | Toxic
ZnO | 100 | 273.4 | -11.7 | 20 | -3.89 | 3 | 80 | 1.65 | 1 | Toxic
ZnO | 86 | 687 | 31.3 | 7 | -3.89 | 72 | 12.5 | 1.65 | 1 | Toxic
ZnO | 86 | 687 | 31.3 | 7 | -3.89 | 72 | 25 | 1.65 | 1 | Toxic
ZnO | 86 | 687 | 31.3 | 7 | -3.89 | 72 | 50 | 1.65 | 1 | Toxic
ZnO | 86 | 687 | 31.3 | 7 | -3.89 | 24 | 12.5 | 1.65 | 1 | Toxic
ZnO | 86 | 687 | 31.3 | 7 | -3.89 | 24 | 25 | 1.65 | 1 | Toxic
ZnO | 86 | 687 | 31.3 | 7 | -3.89 | 24 | 50 | 1.65 | 1 | Toxic
ZnO | 52 | 640 | 29.4 | 15 | -3.89 | 72 | 12.5 | 1.65 | 1 | Toxic
ZnO | 52 | 640 | 29.4 | 15 | -3.89 | 72 | 25 | 1.65 | 1 | Toxic
ZnO | 52 | 640 | 29.4 | 15 | -3.89 | 72 | 50 | 1.65 | 1 | Toxic
ZnO | 52 | 640 | 29.4 | 15 | -3.89 | 24 | 12.5 | 1.65 | 1 | Toxic
ZnO | 52 | 640 | 29.4 | 15 | -3.89 | 24 | 25 | 1.65 | 1 | Toxic
ZnO | 52 | 640 | 29.4 | 15 | -3.89 | 24 | 50 | 1.65 | 1 | Toxic
ZnO | 7.5 | 795 | 27.4 | 90 | -3.89 | 72 | 12.5 | 1.65 | 1 | Toxic
ZnO | 7.5 | 795 | 27.4 | 90 | -3.89 | 72 | 25 | 1.65 | 1 | Toxic
ZnO | 7.5 | 795 | 27.4 | 90 | -3.89 | 72 | 50 | 1.65 | 1 | Toxic
ZnO | 7.5 | 795 | 27.4 | 90 | -3.89 | 24 | 25 | 1.65 | 1 | Toxic
ZnO | 7.5 | 795 | 27.4 | 90 | -3.89 | 24 | 50 | 1.65 | 1 | Toxic
ZnO | 7.5 | 795 | 27.4 | 90 | -3.89 | 12 | 25 | 1.65 | 1 | Toxic
ZnO | 7.5 | 795 | 27.4 | 90 | -3.89 | 12 | 50 | 1.65 | 1 | Toxic
ZnO | 32 | 1093 | 21.6 | 37 | -3.89 | 72 | 12.5 | 1.65 | 1 | Toxic
ZnO | 32 | 1093 | 21.6 | 37 | -3.89 | 72 | 25 | 1.65 | 1 | Toxic
ZnO | 32 | 1093 | 21.6 | 37 | -3.89 | 72 | 50 | 1.65 | 1 | Toxic
ZnO | 32 | 1093 | 21.6 | 37 | -3.89 | 24 | 25 | 1.65 | 1 | Toxic
ZnO | 32 | 1093 | 21.6 | 37 | -3.89 | 24 | 50 | 1.65 | 1 | Toxic
ZnO | 32 | 1093 | 21.6 | 37 | -3.89 | 12 | 50 | 1.65 | 1 | Toxic
ZnO | 35.6 | 295.5 | -41.6 | 27.9 | -3.89 | 24 | 10 | 1.65 | 1 | Toxic
ZnO | 35.6 | 295.5 | -41.6 | 27.9 | -3.89 | 24 | 100 | 1.65 | 1 | Toxic
ZnO | 35.6 | 295.5 | -41.6 | 27.9 | -3.89 | 24 | 10 | 1.65 | 1 | Toxic
ZnO | 35.6 | 295.5 | -41.6 | 27.9 | -3.89 | 24 | 100 | 1.65 | 1 | Toxic
ZnO | 35.6 | 295.5 | -41.6 | 27.9 | -3.89 | 48 | 10 | 1.65 | 1 | Toxic
ZnO | 35.6 | 295.5 | -41.6 | 27.9 | -3.89 | 48 | 100 | 1.65 | 1 | Toxic
ZnO | 35.6 | 295.5 | -41.6 | 27.9 | -3.89 | 24 | 10 | 1.65 | 1 | Toxic
ZnO | 35.6 | 295.5 | -41.6 | 27.9 | -3.89 | 24 | 100 | 1.65 | 1 | Toxic
ZnO | 35.6 | 236 | -41.6 | 27.9 | -3.89 | 48 | 100 | 1.65 | 1 | Toxic
ZnO | 60 | 329 | -9.3 | 7.34 | -3.89 | 24 | 40 | 1.65 | 1 | Toxic
ZnO | 52 | 640 | 29.4 | 15 | -3.89 | 24 | 25 | 1.65 | 1 | Toxic
ZnO | 52 | 640 | 29.4 | 15 | -3.89 | 72 | 12.5 | 1.65 | 1 | Toxic
CuO | 52 | 640 | 29.4 | 15 | -3.89 | 24 | 12.5 | 1.65 | 1 | Toxic
ZnO | 115 | 500 | -9 | 14.5 | -3.89 | 24 | 80 | 1.65 | 1 | Toxic
ZnO | 7.5 | 795 | 27.4 | 90 | -3.89 | 24 | 25 | 1.65 | 1 | Toxic
ZnO | 115 | 360 | -10 | 14.4 | -3.89 | 24 | 50 | 1.65 | 1 | Toxic
ZnO | 60 | 329 | -9.3 | 7.34 | -3.89 | 24 | 80 | 1.65 | 1 | Toxic
ZnO | 115 | 360 | -10 | 14.4 | -3.89 | 24 | 50 | 1.65 | 1 | Toxic
ZnO | 35.6 | 295.5 | -41.6 | 27.9 | -3.89 | 48 | 100 | 1.65 | 1 | Toxic
ZnO | 60 | 320 | -7.5 | 7.34 | -3.89 | 24 | 20 | 1.65 | 1 | Toxic
ZnO | 45.3 | 310 | 32.7 | 21.3 | -3.89 | 12 | 100 | 1.65 | 1 | Toxic
ZnO | 32 | 1093 | 21.6 | 37 | -3.89 | 72 | 12.5 | 1.65 | 1 | Toxic
ZnO | 100 | 273.4 | -11.7 | 20 | -3.89 | 48 | 35 | 1.65 | 1 | Toxic
CuO | 100 | 273.4 | -11.7 | 20 | -3.89 | 24 | 40 | 1.65 | 1 | Toxic
ZnO | 115 | 360 | -10 | 14.4 | -3.89 | 24 | 30 | 1.65 | 1 | Toxic
ZnO | 115 | 360 | -10 | 14.4 | -3.89 | 24 | 50 | 1.65 | 1 | Toxic
ZnO | 86 | 687 | 31.3 | 7 | -3.89 | 72 | 50 | 1.65 | 1 | Toxic
ZnO | 115 | 360 | -10 | 14.4 | -3.89 | 24 | 80 | 1.65 | 1 | Toxic
ZnO | 7.5 | 795 | 27.4 | 90 | -3.89 | 12 | 25 | 1.65 | 1 | Toxic
ZnO | 52 | 640 | 29.4 | 15 | -3.89 | 72 | 50 | 1.65 | 1 | Toxic
CuO | 100 | 273.4 | -11.7 | 20 | -3.89 | 24 | 35 | 1.65 | 1 | Toxic
ZnO | 35.6 | 295.5 | -41.6 | 27.9 | -3.89 | 24 | 10 | 1.65 | 1 | Toxic
ZnO | 115 | 360 | -10 | 14.4 | -3.89 | 24 | 50 | 1.65 | 1 | Toxic
ZnO | 35.6 | 295.5 | -41.6 | 27.9 | -3.89 | 24 | 100 | 1.65 | 1 | Toxic
ZnO | 86 | 687 | 31.3 | 7 | -3.89 | 24 | 25 | 1.65 | 1 | Toxic
ZnO | 100 | 273.4 | -11.7 | 20 | -3.89 | 24 | 80 | 1.65 | 1 | Toxic
ZnO | 7.5 | 795 | 27.4 | 90 | -3.89 | 24 | 25 | 1.65 | 1 | Toxic
ZnO | 100 | 273.4 | -11.7 | 20 | -3.89 | 24 | 35 | 1.65 | 1 | Toxic
ZnO | 100 | 273.4 | -11.7 | 20 | -3.89 | 6 | 80 | 1.65 | 1 | Toxic
ZnO | 100 | 273.4 | -11.7 | 20 | -3.89 | 24 | 80 | 1.65 | 1 | Toxic
ZnO | 35.6 | 295.5 | -41.6 | 27.9 | -3.89 | 24 | 10 | 1.65 | 1 | Toxic
ZnO | 32 | 1093 | 21.6 | 37 | -3.89 | 72 | 50 | 1.65 | 1 | Toxic
ZnO | 46.3 | 239 | 42.8 | 24.1 | -5.17 | 24 | 100 | 1.9 | 1 | Toxic
ZnO | 100 | 273.4 | -11.7 | 20 | -3.89 | 24 | 30 | 1.65 | 1 | Toxic
ZnO | 115 | 500 | -9 | 14.5 | -3.89 | 24 | 80 | 1.65 | 1 | Toxic
ZnO | 32 | 1093 | 21.6 | 37 | -3.89 | 72 | 50 | 1.65 | 1 | Toxic
TiO2 | 115 | 500 | -9 | 14.5 | -3.89 | 24 | 30 | 1.65 | 1 | Toxic
ZnO | 100 | 273.4 | -11.7 | 20 | -3.89 | 24 | 80 | 1.65 | 1 | Toxic
ZnO | 45.3 | 310 | 32.7 | 21.3 | -3.89 | 12 | 100 | 1.65 | 1 | Toxic
ZnO | 100 | 273.4 | -11.7 | 20 | -3.89 | 48 | 35 | 1.65 | 1 | Toxic
ZnO | 52 | 640 | 29.4 | 15 | -3.89 | 24 | 50 | 1.65 | 1 | Toxic
ZnO | 125 | 1054 | -40.8 | 38 | -4.16 | 72 | 50 | 1.54 | 2 | Toxic
ZnO | 86 | 687 | 31.3 | 7 | -3.89 | 24 | 50 | 1.65 | 1 | Toxic
ZnO | 52 | 640 | 29.4 | 15 | -3.89 | 24 | 50 | 1.65 | 1 | Toxic
ZnO | 100 | 273.4 | -11.7 | 20 | -3.89 | 48 | 35 | 1.65 | 1 | Toxic
ZnO | 100 | 273.4 | -11.7 | 20 | -3.89 | 24 | 30 | 1.65 | 1 | Toxic
TiO2 | 46.3 | 239 | 42.8 | 24.1 | -5.17 | 24 | 20 | 1.9 | 1 | Toxic
ZnO | 60 | 329 | -9.3 | 7.34 | -3.89 | 24 | 40 | 1.65 | 1 | Toxic
ZnO | 115 | 360 | -10 | 14.4 | -3.89 | 24 | 80 | 1.65 | 1 | Toxic
ZnO | 45.3 | 310 | 32.7 | 21.3 | -3.89 | 12 | 50 | 1.65 | 1 | Toxic
ZnO | 46.3 | 239 | 42.8 | 24.1 | -5.17 | 24 | 100 | 1.9 | 1 | Toxic
ZnO | 32 | 1093 | 21.6 | 37 | -3.89 | 72 | 12.5 | 1.65 | 1 | Toxic
CuO | 100 | 273.4 | -11.7 | 20 | -3.89 | 48 | 40 | 1.65 | 1 | Toxic
ZnO | 52 | 640 | 29.4 | 15 | -3.89 | 72 | 25 | 1.65 | 1 | Toxic
ZnO | 35.6 | 295.5 | -41.6 | 27.9 | -3.89 | 24 | 10 | 1.65 | 1 | Toxic
ZnO | 35.6 | 295.5 | -41.6 | 27.9 | -3.89 | 24 | 10 | 1.65 | 1 | Toxic
ZnO | 35.6 | 295.5 | -41.6 | 27.9 | -3.89 | 24 | 100 | 1.65 | 1 | Toxic
ZnO | 60 | 936 | -2.4 | 7.34 | -3.89 | 24 | 20 | 1.65 | 1 | Toxic
ZnO | 7.5 | 795 | 27.4 | 90 | -3.89 | 72 | 25 | 1.65 | 1 | Toxic
ZnO | 52 | 640 | 29.4 | 15 | -3.89 | 24 | 12.5 | 1.65 | 1 | Toxic
ZnO | 52 | 640 | 29.4 | 15 | -3.89 | 24 | 12.5 | 1.65 | 1 | Toxic
ZnO | 46.3 | 239 | 42.8 | 24.1 | -5.17 | 24 | 100 | 1.9 | 1 | Toxic
ZnO | 45.3 | 310 | 32.7 | 21.3 | -3.89 | 24 | 100 | 1.65 | 1 | Toxic
ZnO | 86 | 687 | 31.3 | 7 | -3.89 | 72 | 12.5 | 1.65 | 1 | Toxic
ZnO | 7.5 | 795 | 27.4 | 90 | -3.89 | 12 | 50 | 1.65 | 1 | Toxic
ZnO | 115 | 360 | -10 | 14.4 | -3.89 | 24 | 50 | 1.65 | 1 | Toxic
ZnO | 46.3 | 239 | 42.8 | 24.1 | -5.17 | 12 | 20 | 1.9 | 1 | Toxic
ZnO | 35.6 | 295.5 | -41.6 | 27.9 | -3.89 | 24 | 10 | 1.65 | 1 | Toxic
ZnO | 46.3 | 239 | 42.8 | 24.1 | -5.17 | 24 | 100 | 1.9 | 1 | Toxic
ZnO | 115 | 360 | -10 | 14.4 | -3.89 | 24 | 50 | 1.65 | 1 | Toxic
ZnO | 115 | 500 | -9 | 14.5 | -3.89 | 24 | 80 | 1.65 | 1 | Toxic
ZnO | 115 | 360 | -10 | 14.4 | -3.89 | 24 | 30 | 1.65 | 1 | Toxic
ZnO | 52 | 640 | 29.4 | 15 | -3.89 | 72 | 50 | 1.65 | 1 | Toxic
CuO | 115 | 500 | -9 | 14.5 | -3.89 | 24 | 30 | 1.65 | 1 | Toxic
ZnO | 46.3 | 239 | 42.8 | 24.1 | -5.17 | 12 | 100 | 1.9 | 1 | Toxic
TiO2 | 46.3 | 239 | 42.8 | 24.1 | -5.17 | 24 | 50 | 1.9 | 1 | Toxic
ZnO | 100 | 273.4 | -11.7 | 20 | -3.89 | 48 | 35 | 1.65 | 1 | Toxic
ZnO | 52 | 640 | 29.4 | 15 | -3.89 | 24 | 25 | 1.65 | 1 | Toxic
ZnO | 86 | 687 | 31.3 | 7 | -3.89 | 72 | 25 | 1.65 | 1 | Toxic
ZnO | 115 | 360 | -10 | 14.4 | -3.89 | 24 | 50 | 1.65 | 1 | Toxic
ZnO | 86 | 687 | 31.3 | 7 | -3.89 | 72 | 50 | 1.65 | 1 | Toxic
ZnO | 7.5 | 795 | 27.4 | 90 | -3.89 | 24 | 25 | 1.65 | 1 | Toxic
ZnO | 46.3 | 239 | 42.8 | 24.1 | -5.17 | 24 | 100 | 1.9 | 1 | Toxic
ZnO | 115 | 500 | -9 | 14.5 | -3.89 | 24 | 50 | 1.65 | 1 | Toxic
ZnO | 45.3 | 310 | 32.7 | 21.3 | -3.89 | 24 | 100 | 1.65 | 1 | Toxic
CuO | 86 | 687 | 31.3 | 7 | -3.89 | 72 | 25 | 1.65 | 1 | Toxic
ZnO | 115 | 360 | -10 | 14.4 | -3.89 | 24 | 30 | 1.65 | 1 | Toxic
ZnO | 115 | 360 | -10 | 14.4 | -3.89 | 24 | 50 | 1.65 | 1 | Toxic
ZnO | 52 | 640 | 29.4 | 15 | -3.89 | 72 | 25 | 1.65 | 1 | Toxic
ZnO | 46.3 | 239 | 42.8 | 24.1 | -5.17 | 24 | 100 | 1.9 | 1 | Toxic
ZnO | 32 | 1093 | 21.6 | 37 | -3.89 | 24 | 50 | 1.65 | 1 | Toxic
ZnO | 86 | 687 | 31.3 | 7 | -3.89 | 72 | 12.5 | 1.65 | 1 | Toxic
ZnO | 7.5 | 795 | 27.4 | 90 | -3.89 | 72 | 25 | 1.65 | 1 | Toxic
ZnO | 45.3 | 310 | 32.7 | 21.3 | -3.89 | 24 | 20 | 1.65 | 1 | Toxic
ZnO | 52 | 640 | 29.4 | 15 | -3.89 | 72 | 12.5 | 1.65 | 1 | Toxic
ZnO | 60 | 936 | -2.4 | 7.34 | -3.89 | 24 | 80 | 1.65 | 1 | Toxic
ZnO | 86 | 687 | 31.3 | 7 | -3.89 | 24 | 12.5 | 1.65 | 1 | Toxic
ZnO | 100 | 273.4 | -11.7 | 20 | -3.89 | 48 | 40 | 1.65 | 1 | Toxic
ZnO | 45.3 | 310 | 32.7 | 21.3 | -3.89 | 12 | 50 | 1.65 | 1 | Toxic
ZnO | 35.6 | 295.5 | -41.6 | 27.9 | -3.89 | 48 | 100 | 1.65 | 1 | Toxic
ZnO | 35.6 | 295.5 | -41.6 | 27.9 | -3.89 | 48 | 10 | 1.65 | 1 | Toxic
ZnO | 32 | 1093 | 21.6 | 37 | -3.89 | 24 | 25 | 1.65 | 1 | Toxic
CuO | 7.5 | 795 | 27.4 | 90 | -3.89 | 24 | 50 | 1.65 | 1 | Toxic
ZnO | 35.6 | 295.5 | -41.6 | 27.9 | -3.89 | 24 | 10 | 1.65 | 1 | Toxic
CuO | 35.6 | 295.5 | -41.6 | 27.9 | -3.89 | 24 | 100 | 1.65 | 1 | Toxic
ZnO | 60 | 936 | -2.4 | 7.34 | -3.89 | 24 | 40 | 1.65 | 1 | Toxic
ZnO | 100 | 273.4 | -11.7 | 20 | -3.89 | 48 | 30 | 1.65 | 1 | Toxic
ZnO | 60 | 320 | -7.5 | 7.34 | -3.89 | 24 | 20 | 1.65 | 1 | Toxic
ZnO | 100 | 273.4 | -11.7 | 20 | -3.89 | 24 | 80 | 1.65 | 1 | Toxic
ZnO | 32 | 1093 | 21.6 | 37 | -3.89 | 24 | 50 | 1.65 | 1 | Toxic
ZnO | 7.5 | 795 | 27.4 | 90 | -3.89 | 72 | 50 | 1.65 | 1 | Toxic
ZnO | 45.3 | 310 | 32.7 | 21.3 | -3.89 | 24 | 20 | 1.65 | 1 | Toxic
ZnO | 115 | 360 | -10 | 14.4 | -3.89 | 24 | 50 | 1.65 | 1 | Toxic
CuO | 46.3 | 239 | 42.8 | 24.1 | -5.17 | 12 | 100 | 1.9 | 1 | Toxic
ZnO | 7.5 | 795 | 27.4 | 90 | -3.89 | 24 | 50 | 1.65 | 1 | Toxic
ZnO | 86 | 687 | 31.3 | 7 | -3.89 | 24 | 50 | 1.65 | 1 | Toxic
ZnO | 35.6 | 295.5 | -41.6 | 27.9 | -3.89 | 24 | 100 | 1.65 | 1 | Toxic
ZnO | 46.3 | 239 | 42.8 | 24.1 | -5.17 | 24 | 10 | 1.9 | 1 | Toxic
ZnO | 35.6 | 236 | -41.6 | 27.9 | -3.89 | 48 | 100 | 1.65 | 1 | Toxic
ZnO | 7.5 | 795 | 27.4 | 90 | -3.89 | 12 | 50 | 1.65 | 1 | Toxic
ZnO | 86 | 687 | 31.3 | 7 | -3.89 | 24 | 12.5 | 1.65 | 1 | Toxic
ZnO | 115 | 500 | -9 | 14.5 | -3.89 | 24 | 50 | 1.65 | 1 | Toxic
ZnO | 7.5 | 795 | 27.4 | 90 | -3.89 | 72 | 50 | 1.65 | 1 | Toxic
CuO | 7.5 | 795 | 27.4 | 90 | -3.89 | 12 | 50 | 1.65 | 1 | Toxic
ZnO | 115 | 360 | -10 | 14.4 | -3.89 | 24 | 50 | 1.65 | 1 | Toxic
ZnO | 86 | 687 | 31.3 | 7 | -3.89 | 24 | 25 | 1.65 | 1 | Toxic
ZnO | 35.6 | 295.5 | -41.6 | 27.9 | -3.89 | 24 | 100 | 1.65 | 1 | Toxic
ZnO | 100 | 273.4 | -11.7 | 20 | -3.89 | 48 | 30 | 1.65 | 1 | Toxic
ZnO | 46.3 | 239 | 42.8 | 24.1 | -5.17 | 12 | 50 | 1.9 | 1 | Toxic
ZnO | 35.6 | 295.5 | -41.6 | 27.9 | -3.89 | 24 | 100 | 1.65 | 1 | Toxic
ZnO | 46.3 | 239 | 42.8 | 24.1 | -5.17 | 12 | 20 | 1.9 | 1 | Toxic
ZnO | 32 | 1093 | 21.6 | 37 | -3.89 | 72 | 50 | 1.65 | 1 | Toxic
ZnO | 7.5 | 795 | 27.4 | 90 | -3.89 | 72 | 12.5 | 1.65 | 1 | Toxic
ZnO | 86 | 687 | 31.3 | 7 | -3.89 | 72 | 12.5 | 1.65 | 1 | Toxic
ZnO | 46.3 | 239 | 42.8 | 24.1 | -5.17 | 12 | 50 | 1.9 | 1 | Toxic
ZnO | 86 | 687 | 31.3 | 7 | -3.89 | 72 | 25 | 1.65 | 1 | Toxic
ZnO | 60 | 936 | -2.4 | 7.34 | -3.89 | 24 | 40 | 1.65 | 1 | Toxic
ZnO | 7.5 | 795 | 27.4 | 90 | -3.89 | 72 | 50 | 1.65 | 1 | Toxic
CuO | 60 | 320 | -7.5 | 7.34 | -3.89 | 24 | 20 | 1.65 | 1 | Toxic
ZnO | 60 | 329 | -9.3 | 7.34 | -3.89 | 24 | 80 | 1.65 | 1 | Toxic
ZnO | 60 | 936 | -2.4 | 7.34 | -3.89 | 24 | 20 | 1.65 | 1 | Toxic
ZnO | 32 | 1093 | 21.6 | 37 | -3.89 | 12 | 50 | 1.65 | 1 | Toxic
ZnO | 7.5 | 795 | 27.4 | 90 | -3.89 | 72 | 25 | 1.65 | 1 | Toxic
ZnO | 52 | 640 | 29.4 | 15 | -3.89 | 72 | 50 | 1.65 | 1 | Toxic
ZnO | 52 | 640 | 29.4 | 15 | -3.89 | 72 | 25 | 1.65 | 1 | Toxic
CuO | 100 | 273.4 | -11.7 | 20 | -3.89 | 48 | 25 | 1.65 | 1 | Toxic
ZnO | 86 | 687 | 31.3 | 7 | -3.89 | 24 | 12.5 | 1.65 | 1 | Toxic
ZnO | 32 | 1093 | 21.6 | 37 | -3.89 | 24 | 50 | 1.65 | 1 | Toxic
ZnO | 115 | 500 | -9 | 14.5 | -3.89 | 24 | 50 | 1.65 | 1 | Toxic
ZnO | 86 | 687 | 31.3 | 7 | -3.89 | 72 | 25 | 1.65 | 1 | Toxic
ZnO | 45.3 | 310 | 32.7 | 21.3 | -3.89 | 12 | 100 | 1.65 | 1 | Toxic
ZnO | 46.3 | 239 | 42.8 | 24.1 | -5.17 | 24 | 50 | 1.9 | 1 | Toxic
ZnO | 32 | 1093 | 21.6 | 37 | -3.89 | 72 | 25 | 1.65 | 1 | Toxic
ZnO | 45.3 | 310 | 32.7 | 21.3 | -3.89 | 24 | 50 | 1.65 | 1 | Toxic
ZnO | 115 | 360 | -10 | 14.4 | -3.89 | 24 | 50 | 1.65 | 1 | Toxic
ZnO | 115 | 360 | -10 | 14.4 | -3.89 | 24 | 30 | 1.65 | 1 | Toxic
ZnO | 100 | 273.4 | -11.7 | 20 | -3.89 | 48 | 30 | 1.65 | 1 | Toxic
CuO | 32 | 1093 | 21.6 | 37 | -3.89 | 24 | 50 | 1.65 | 1 | Toxic
ZnO | 35.6 | 295.5 | -41.6 | 27.9 | -3.89 | 48 | 10 | 1.65 | 1 | Toxic
ZnO | 32 | 1093 | 21.6 | 37 | -3.89 | 72 | 50 | 1.65 | 1 | Toxic
CuO | 100 | 273.4 | -11.7 | 20 | -3.89 | 6 | 80 | 1.65 | 1 | Toxic
ZnO | 52 | 640 | 29.4 | 15 | -3.89 | 72 | 25 | 1.65 | 1 | Toxic
ZnO | 35.6 | 295.5 | -41.6 | 27.9 | -3.89 | 24 | 10 | 1.65 | 1 | Toxic
ZnO | 45.3 | 310 | 32.7 | 21.3 | -3.89 | 12 | 50 | 1.65 | 1 | Toxic
ZnO | 100 | 273.4 | -11.7 | 20 | -3.89 | 24 | 30 | 1.65 | 1 | Toxic
ZnO | 46.3 | 239 | 42.8 | 24.1 | -5.17 | 24 | 50 | 1.9 | 1 | Toxic
ZnO | 60 | 329 | -9.3 | 7.34 | -3.89 | 24 | 40 | 1.65 | 1 | Toxic
ZnO | 35.6 | 295.5 | -41.6 | 27.9 | -3.89 | 24 | 10 | 1.65 | 1 | Toxic
ZnO | 7.5 | 795 | 27.4 | 90 | -3.89 | 24 | 25 | 1.65 | 1 | Toxic
ZnO | 32 | 1093 | 21.6 | 37 | -3.89 | 24 | 25 | 1.65 | 1 | Toxic
ZnO | 52 | 640 | 29.4 | 15 | -3.89 | 24 | 50 | 1.65 | 1 | Toxic
ZnO | 100 | 273.4 | -11.7 | 20 | -3.89 | 24 | 40 | 1.65 | 1 | Toxic
ZnO | 52 | 640 | 29.4 | 15 | -3.89 | 72 | 25 | 1.65 | 1 | Toxic
ZnO | 52 | 640 | 29.4 | 15 | -3.89 | 24 | 25 | 1.65 | 1 | Toxic
ZnO | 32 | 1093 | 21.6 | 37 | -3.89 | 72 | 50 | 1.65 | 1 | Toxic
ZnO | 45.3 | 310 | 32.7 | 21.3 | -3.89 | 24 | 50 | 1.65 | 1 | Toxic
ZnO | 86 | 687 | 31.3 | 7 | -3.89 | 24 | 50 | 1.65 | 1 | Toxic
ZnO | 100 | 273.4 | -11.7 | 20 | -3.89 | 24 | 80 | 1.65 | 1 | Toxic
ZnO | 86 | 687 | 31.3 | 7 | -3.89 | 72 | 25 | 1.65 | 1 | Toxic
ZnO | 35.6 | 295.5 | -41.6 | 27.9 | -3.89 | 24 | 10 | 1.65 | 1 | Toxic
ZnO | 45.3 | 310 | 32.7 | 21.3 | -3.89 | 12 | 50 | 1.65 | 1 | Toxic
ZnO | 100 | 273.4 | -11.7 | 20 | -3.89 | 48 | 30 | 1.65 | 1 | Toxic
ZnO | 46.3 | 239 | 42.8 | 24.1 | -5.17 | 24 | 100 | 1.9 | 1 | Toxic
ZnO | 100 | 273.4 | -11.7 | 20 | -3.89 | 6 | 80 | 1.65 | 1 | Toxic
ZnO | 60 | 329 | -9.3 | 7.34 | -3.89 | 24 | 80 | 1.65 | 1 | Toxic
ZnO | 52 | 640 | 29.4 | 15 | -3.89 | 72 | 50 | 1.65 | 1 | Toxic
ZnO | 115 | 500 | -9 | 14.5 | -3.89 | 24 | 50 | 1.65 | 1 | Toxic
ZnO | 7.5 | 795 | 27.4 | 90 | -3.89 | 12 | 25 | 1.65 | 1 | Toxic
ZnO | 7.5 | 795 | 27.4 | 90 | -3.89 | 24 | 25 | 1.65 | 1 | Toxic
ZnO | 7.5 | 795 | 27.4 | 90 | -3.89 | 72 | 25 | 1.65 | 1 | Toxic
ZnO | 125 | 1054 | -40.8 | 38 | -4.16 | 72 | 50 | 1.54 | 2 | Toxic
ZnO | 115 | 500 | -9 | 14.5 | -3.89 | 24 | 50 | 1.65 | 1 | Toxic
ZnO | 35.6 | 295.5 | -41.6 | 27.9 | -3.89 | 24 | 10 | 1.65 | 1 | Toxic
ZnO | 45.3 | 310 | 32.7 | 21.3 | -3.89 | 12 | 100 | 1.65 | 1 | Toxic
ZnO | 46.3 | 239 | 42.8 | 24.1 | -5.17 | 12 | 20 | 1.9 | 1 | Toxic
CuO | 46.3 | 239 | 42.8 | 24.1 | -5.17 | 12 | 50 | 1.9 | 1 | Toxic
ZnO | 86 | 687 | 31.3 | 7 | -3.89 | 24 | 50 | 1.65 | 1 | Toxic
ZnO | 86 | 687 | 31.3 | 7 | -3.89 | 72 | 12.5 | 1.65 | 1 | Toxic
ZnO | 45.3 | 310 | 32.7 | 21.3 | -3.89 | 24 | 100 | 1.65 | 1 | Toxic
ZnO | 32 | 1093 | 21.6 | 37 | -3.89 | 72 | 12.5 | 1.65 | 1 | Toxic
ZnO | 46.3 | 239 | 42.8 | 24.1 | -5.17 | 12 | 50 | 1.9 | 1 | Toxic
CuO | 100 | 273.4 | -11.7 | 20 | -3.89 | 48 | 40 | 1.65 | 1 | Toxic
ZnO | 115 | 360 | -10 | 14.4 | -3.89 | 24 | 50 | 1.65 | 1 | Toxic
ZnO | 7.5 | 795 | 27.4 | 90 | -3.89 | 12 | 25 | 1.65 | 1 | Toxic
ZnO | 32 | 1093 | 21.6 | 37 | -3.89 | 72 | 50 | 1.65 | 1 | Toxic
ZnO | 60 | 936 | -2.4 | 7.34 | -3.89 | 24 | 20 | 1.65 | 1 | Toxic
ZnO | 60 | 936 | -2.4 | 7.34 | -3.89 | 24 | 20 | 1.65 | 1 | Toxic
ZnO | 100 | 273.4 | -11.7 | 20 | -3.89 | 6 | 80 | 1.65 | 1 | Toxic
ZnO | 100 | 273.4 | -11.7 | 20 | -3.89 | 24 | 40 | 1.65 | 1 | Toxic
ZnO | 35.6 | 295.5 | -41.6 | 27.9 | -3.89 | 48 | 100 | 1.65 | 1 | Toxic
ZnO | 35.6 | 295.5 | -41.6 | 27.9 | -3.89 | 24 | 100 | 1.65 | 1 | Toxic
ZnO | 100 | 273.4 | -11.7 | 20 | -3.89 | 6 | 80 | 1.65 | 1 | Toxic
ZnO | 32 | 1093 | 21.6 | 37 | -3.89 | 24 | 50 | 1.65 | 1 | Toxic
ZnO | 32 | 1093 | 21.6 | 37 | -3.89 | 72 | 25 | 1.65 | 1 | Toxic
ZnO | 32 | 1093 | 21.6 | 37 | -3.89 | 12 | 50 | 1.65 | 1 | Toxic
ZnO | 60 | 329 | -9.3 | 7.34 | -3.89 | 24 | 80 | 1.65 | 1 | Toxic
CuO | 46.3 | 239 | 42.8 | 24.1 | -5.17 | 24 | 100 | 1.9 | 1 | Toxic
ZnO | 35.6 | 295.5 | -41.6 | 27.9 | -3.89 | 24 | 100 | 1.65 | 1 | Toxic
ZnO | 100 | 273.4 | -11.7 | 20 | -3.89 | 48 | 40 | 1.65 | 1 | Toxic
ZnO | 46.3 | 239 | 42.8 | 24.1 | -5.17 | 12 | 50 | 1.9 | 1 | Toxic
ZnO | 100 | 273.4 | -11.7 | 20 | -3.89 | 24 | 80 | 1.65 | 1 | Toxic
TiO2 | 46.3 | 239 | 42.8 | 24.1 | -5.17 | 24 | 50 | 1.9 | 1 | Toxic
ZnO | 35.6 | 295.5 | -41.6 | 27.9 | -3.89 | 48 | 10 | 1.65 | 1 | Toxic
ZnO | 46.3 | 239 | 42.8 | 24.1 | -5.17 | 24 | 20 | 1.9 | 1 | Toxic
ZnO | 7.5 | 795 | 27.4 | 90 | -3.89 | 12 | 25 | 1.65 | 1 | Toxic
ZnO | 115 | 360 | -10 | 14.4 | -3.89 | 24 | 50 | 1.65 | 1 | Toxic
ZnO | 100 | 273.4 | -11.7 | 20 | -3.89 | 48 | 25 | 1.65 | 1 | Toxic
ZnO | 60 | 936 | -2.4 | 7.34 | -3.89 | 24 | 20 | 1.65 | 1 | Toxic
ZnO | 115 | 360 | -10 | 14.4 | -3.89 | 24 | 30 | 1.65 | 1 | Toxic
ZnO | 7.5 | 795 | 27.4 | 90 | -3.89 | 12 | 50 | 1.65 | 1 | Toxic
ZnO | 32 | 1093 | 21.6 | 37 | -3.89 | 24 | 50 | 1.65 | 1 | Toxic
ZnO | 46.3 | 239 | 42.8 | 24.1 | -5.17 | 24 | 100 | 1.9 | 1 | Toxic
ZnO | 35.6 | 295.5 | -41.6 | 27.9 | -3.89 | 24 | 100 | 1.65 | 1 | Toxic
ZnO | 115 | 500 | -9 | 14.5 | -3.89 | 24 | 80 | 1.65 | 1 | Toxic
ZnO | 32 | 1093 | 21.6 | 37 | -3.89 | 24 | 25 | 1.65 | 1 | Toxic
ZnO | 46.3 | 239 | 42.8 | 24.1 | -5.17 | 24 | 10 | 1.9 | 1 | Toxic
ZnO | 115 | 360 | -10 | 14.4 | -3.89 | 24 | 50 | 1.65 | 1 | Toxic
ZnO | 32 | 1093 | 21.6 | 37 | -3.89 | 12 | 50 | 1.65 | 1 | Toxic
CuO | 86 | 687 | 31.3 | 7 | -3.89 | 24 | 25 | 1.65 | 1 | Toxic
ZnO | 45.3 | 310 | 32.7 | 21.3 | -3.89 | 12 | 100 | 1.65 | 1 | Toxic
ZnO | 115 | 360 | -10 | 14.4 | -3.89 | 24 | 50 | 1.65 | 1 | Toxic
ZnO | 45.3 | 310 | 32.7 | 21.3 | -3.89 | 24 | 50 | 1.65 | 1 | Toxic
ZnO | 115 | 500 | -9 | 14.5 | -3.89 | 24 | 80 | 1.65 | 1 | Toxic
ZnO | 7.5 | 795 | 27.4 | 90 | -3.89 | 24 | 25 | 1.65 | 1 | Toxic
ZnO | 115 | 500 | -9 | 14.5 | -3.89 | 24 | 30 | 1.65 | 1 | Toxic
CuO | 100 | 273.4 | -11.7 | 20 | -3.89 | 24 | 25 | 1.65 | 1 | Toxic
ZnO | 115 | 500 | -9 | 14.5 | -3.89 | 24 | 50 | 1.65 | 1 | Toxic
ZnO | 125 | 1054 | -40.8 | 38 | -4.16 | 72 | 50 | 1.54 | 2 | Toxic
CuO | 46.3 | 239 | 42.8 | 24.1 | -5.17 | 12 | 50 | 1.9 | 1 | Toxic
ZnO | 100 | 273.4 | -11.7 | 20 | -3.89 | 48 | 25 | 1.65 | 1 | Toxic
ZnO | 115 | 500 | -9 | 14.5 | -3.89 | 24 | 50 | 1.65 | 1 | Toxic
ZnO | 52 | 640 | 29.4 | 15 | -3.89 | 72 | 50 | 1.65 | 1 | Toxic
CuO | 86 | 687 | 31.3 | 7 | -3.89 | 24 | 25 | 1.65 | 1 | Toxic
ZnO | 60 | 320 | -7.5 | 7.34 | -3.89 | 24 | 20 | 1.65 | 1 | Toxic
ZnO | 7.5 | 795 | 27.4 | 90 | -3.89 | 24 | 25 | 1.65 | 1 | Toxic
ZnO | 45.3 | 310 | 32.7 | 21.3 | -3.89 | 24 | 50 | 1.65 | 1 | Toxic
ZnO | 115 | 360 | -10 | 14.4 | -3.89 | 24 | 80 | 1.65 | 1 | Toxic
ZnO | 60 | 329 | -9.3 | 7.34 | -3.89 | 24 | 80 | 1.65 | 1 | Toxic
ZnO | 32 | 1093 | 21.6 | 37 | -3.89 | 12 | 50 | 1.65 | 1 | Toxic
ZnO | 100 | 273.4 | -11.7 | 20 | -3.89 | 48 | 25 | 1.65 | 1 | Toxic
ZnO | 60 | 329 | -9.3 | 7.34 | -3.89 | 24 | 40 | 1.65 | 1 | Toxic
ZnO | 46.3 | 239 | 42.8 | 24.1 | -5.17 | 12 | 100 | 1.9 | 1 | Toxic
ZnO | 115 | 360 | -10 | 14.4 | -3.89 | 24 | 30 | 1.65 | 1 | Toxic
ZnO | 60 | 329 | -9.3 | 7.34 | -3.89 | 24 | 40 | 1.65 | 1 | Toxic
ZnO | 32 | 1093 | 21.6 | 37 | -3.89 | 72 | 12.5 | 1.65 | 1 | Toxic
ZnO | 115 | 500 | -9 | 14.5 | -3.89 | 24 | 50 | 1.65 | 1 | Toxic
ZnO | 100 | 273.4 | -11.7 | 20 | -3.89 | 48 | 30 | 1.65 | 1 | Toxic
ZnO | 100 | 273.4 | -11.7 | 20 | -3.89 | 24 | 80 | 1.65 | 1 | Toxic
ZnO | 35.6 | 295.5 | -41.6 | 27.9 | -3.89 | 24 | 10 | 1.65 | 1 | Toxic
ZnO | 46.3 | 239 | 42.8 | 24.1 | -5.17 | 24 | 10 | 1.9 | 1 | Toxic
ZnO | 115 | 360 | -10 | 14.4 | -3.89 | 24 | 80 | 1.65 | 1 | Toxic
ZnO | 35.6 | 295.5 | -41.6 | 27.9 | -3.89 | 48 | 10 | 1.65 | 1 | Toxic
ZnO | 35.6 | 295.5 | -41.6 | 27.9 | -3.89 | 48 | 10 | 1.65 | 1 | Toxic
ZnO | 60 | 320 | -7.5 | 7.34 | -3.89 | 24 | 40 | 1.65 | 1 | Toxic
ZnO | 35.6 | 295.5 | -41.6 | 27.9 | -3.89 | 48 | 100 | 1.65 | 1 | Toxic
ZnO | 46.3 | 239 | 42.8 | 24.1 | -5.17 | 24 | 20 | 1.9 | 1 | Toxic
ZnO | 52 | 640 | 29.4 | 15 | -3.89 | 24 | 25 | 1.65 | 1 | Toxic
ZnO | 100 | 273.4 | -11.7 | 20 | -3.89 | 3 | 80 | 1.65 | 1 | Toxic
ZnO | 46.3 | 239 | 42.8 | 24.1 | -5.17 | 24 | 50 | 1.9 | 1 | Toxic
ZnO | 100 | 273.4 | -11.7 | 20 | -3.89 | 48 | 25 | 1.65 | 1 | Toxic
ZnO | 115 | 360 | -10 | 14.4 | -3.89 | 24 | 50 | 1.65 | 1 | Toxic
ZnO | 35.6 | 295.5 | -41.6 | 27.9 | -3.89 | 24 | 100 | 1.65 | 1 | Toxic
ZnO | 35.6 | 295.5 | -41.6 | 27.9 | -3.89 | 24 | 10 | 1.65 | 1 | Toxic
ZnO | 125 | 1054 | -40.8 | 38 | -4.16 | 72 | 50 | 1.54 | 2 | Toxic
CuO | 46.3 | 239 | 42.8 | 24.1 | -5.17 | 12 | 20 | 1.9 | 1 | Toxic
ZnO | 60 | 936 | -2.4 | 7.34 | -3.89 | 24 | 20 | 1.65 | 1 | Toxic
CuO | 32 | 1093 | 21.6 | 37 | -3.89 | 72 | 50 | 1.65 | 1 | Toxic
ZnO | 46.3 | 239 | 42.8 | 24.1 | -5.17 | 24 | 10 | 1.9 | 1 | Toxic
ZnO | 7.5 | 795 | 27.4 | 90 | -3.89 | 12 | 25 | 1.65 | 1 | Toxic
ZnO | 35.6 | 295.5 | -41.6 | 27.9 | -3.89 | 24 | 10 | 1.65 | 1 | Toxic
ZnO | 46.3 | 239 | 42.8 | 24.1 | -5.17 | 24 | 10 | 1.9 | 1 | Toxic
ZnO | 32 | 1093 | 21.6 | 37 | -3.89 | 24 | 50 | 1.65 | 1 | Toxic
ZnO | 52 | 640 | 29.4 | 15 | -3.89 | 72 | 50 | 1.65 | 1 | Toxic
ZnO | 115 | 500 | -9 | 14.5 | -3.89 | 24 | 50 | 1.65 | 1 | Toxic
ZnO | 32 | 1093 | 21.6 | 37 | -3.89 | 24 | 25 | 1.65 | 1 | Toxic
ZnO | 100 | 273.4 | -11.7 | 20 | -3.89 | 24 | 40 | 1.65 | 1 | Toxic
ZnO | 52 | 640 | 29.4 | 15 | -3.89 | 24 | 12.5 | 1.65 | 1 | Toxic
ZnO | 46.3 | 239 | 42.8 | 24.1 | -5.17 | 12 | 100 | 1.9 | 1 | Toxic
ZnO | 52 | 640 | 29.4 | 15 | -3.89 | 72 | 50 | 1.65 | 1 | Toxic
ZnO | 46.3 | 239 | 42.8 | 24.1 | -5.17 | 12 | 50 | 1.9 | 1 | Toxic
CuO | 60 | 320 | -7.5 | 7.34 | -3.89 | 24 | 40 | 1.65 | 1 | Toxic
ZnO | 100 | 273.4 | -11.7 | 20 | -3.89 | 48 | 40 | 1.65 | 1 | Toxic
ZnO | 100 | 273.4 | -11.7 | 20 | -3.89 | 48 | 35 | 1.65 | 1 | Toxic
ZnO | 60 | 936 | -2.4 | 7.34 | -3.89 | 24 | 20 | 1.65 | 1 | Toxic
CuO | 32 | 1093 | 21.6 | 37 | -3.89 | 12 | 50 | 1.65 | 1 | Toxic
ZnO | 60 | 320 | -7.5 | 7.34 | -3.89 | 24 | 80 | 1.65 | 1 | Toxic
ZnO | 86 | 687 | 31.3 | 7 | -3.89 | 24 | 12.5 | 1.65 | 1 | Toxic
ZnO | 7.5 | 795 | 27.4 | 90 | -3.89 | 12 | 25 | 1.65 | 1 | Toxic
ZnO | 35.6 | 295.5 | -41.6 | 27.9 | -3.89 | 24 | 100 | 1.65 | 1 | Toxic
ZnO | 60 | 320 | -7.5 | 7.34 | -3.89 | 24 | 80 | 1.65 | 1 | Toxic
ZnO | 35.6 | 295.5 | -41.6 | 27.9 | -3.89 | 48 | 100 | 1.65 | 1 | Toxic
ZnO | 115 | 500 | -9 | 14.5 | -3.89 | 24 | 30 | 1.65 | 1 | Toxic
ZnO | 115 | 500 | -9 | 14.5 | -3.89 | 24 | 50 | 1.65 | 1 | Toxic
CuO | 115 | 360 | -10 | 14.4 | -3.89 | 24 | 50 | 1.65 | 1 | Toxic
ZnO | 45.3 | 310 | 32.7 | 21.3 | -3.89 | 24 | 20 | 1.65 | 1 | Toxic
ZnO | 32 | 1093 | 21.6 | 37 | -3.89 | 24 | 25 | 1.65 | 1 | Toxic
ZnO | 46.3 | 239 | 42.8 | 24.1 | -5.17 | 12 | 100 | 1.9 | 1 | Toxic
ZnO | 35.6 | 295.5 | -41.6 | 27.9 | -3.89 | 24 | 10 | 1.65 | 1 | Toxic
ZnO | 46.3 | 239 | 42.8 | 24.1 | -5.17 | 24 | 100 | 1.9 | 1 | Toxic